## Tabelle1
Baader SLOAN/SDSS u' Filter
l (nm) | OD
200 | 6.67132
201 | 6.581121
202 | 6.779121
203 | 6.528629
204 | 6.750701
205 | 6.632431
206 | 6.969282
207 | 6.583301
208 | 6.769751
209 | 6.69447
210 | 6.829853
211 | 6.658806
212 | 6.661449
213 | 6.77062
214 | 6.680359
215 | 6.90304
216 | 6.788219
217 | 6.687205
218 | 6.75568
219 | 6.756666
220 | 6.679793
221 | 6.713475
222 | 6.65059
223 | 6.722705
224 | 6.690938
225 | 6.705932
226 | 6.691383
227 | 6.656455
228 | 6.715307
229 | 6.668941
230 | 6.671618
231 | 6.672457
232 | 6.72928
233 | 6.697393
234 | 6.72005
235 | 6.759995
236 | 6.743983
237 | 6.769763
238 | 6.785151
239 | 6.717749
240 | 6.793573
241 | 6.76338
242 | 6.824526
243 | 6.859543
244 | 6.818373
245 | 6.83025
246 | 6.99001
247 | 6.889653
248 | 6.778337
249 | 7.006414
250 | 6.836532
251 | 6.833931
252 | 6.863312
253 | 6.865423
254 | 6.957174
255 | 6.893511
256 | 7.15004
257 | 6.872595
258 | 6.841744
259 | 6.977758
260 | 6.964033
261 | 6.978976
262 | 6.909758
263 | 6.88055
264 | 6.967215
265 | 6.913476
266 | 6.880106
267 | 6.810811
268 | 6.979456
269 | 6.961816
270 | 6.842408
271 | 6.91767
272 | 6.849355
273 | 6.895039
274 | 6.877007
275 | 6.910331
276 | 6.863212
277 | 6.809003
278 | 6.880658
279 | 6.957137
280 | 6.798779
281 | 6.818177
282 | 6.583661
283 | 6.245031
284 | 5.686524
285 | 4.9502
286 | 4.396715
287 | 4.045944
288 | 3.912683
289 | 3.996724
290 | 4.264113
291 | 4.6504
292 | 4.931592
293 | 5.062444
294 | 5.101061
295 | 4.958918
296 | 4.745858
297 | 4.438383
298 | 4.133508
299 | 3.544264
300 | 3.200759
301 | 3.184504
302 | 3.534629
303 | 4.424587
304 | 5.003054
305 | 5.378786
306 | 5.810771
307 | 6.200039
308 | 6.461275
309 | 6.666839
310 | 6.65992
311 | 6.665062
312 | 6.399706
313 | 6.379135
314 | 6.115039
315 | 5.868596
316 | 5.83873
317 | 5.547019
318 | 5.295208
319 | 4.951098
320 | 4.492425
321 | 3.971064
322 | 3.396007
323 | 2.638975
324 | 1.491942
325 | 0.7246618
326 | 0.3328119
327 | 0.1752342
328 | 0.1259909
329 | 0.1112436
330 | 0.1071162
331 | 0.09840257
332 | 0.08453123
333 | 0.07924163
334 | 0.07933808
335 | 0.07772656
336 | 0.07766549
337 | 0.08141433
338 | 0.0875929
339 | 0.08481285
340 | 0.08235694
341 | 0.08275681
342 | 0.08442489
343 | 0.08219064
344 | 0.08404186
345 | 0.08564947
346 | 0.08652417
347 | 0.08782379
348 | 0.08953555
349 | 0.08910604
350 | 0.08794699
351 | 0.08831261
352 | 0.09009149
353 | 0.0935006
354 | 0.09860481
355 | 0.1024346
356 | 0.1044804
357 | 0.1086626
358 | 0.117989
359 | 0.122914
360 | 0.1243034
361 | 0.1287109
362 | 0.1372901
363 | 0.1459747
364 | 0.1522552
365 | 0.1597809
366 | 0.1716084
367 | 0.1849788
368 | 0.1962104
369 | 0.2078501
370 | 0.2234637
371 | 0.2420279
372 | 0.2634709
373 | 0.2880472
374 | 0.3190008
375 | 0.3528028
376 | 0.3856593
377 | 0.4203353
378 | 0.461764
379 | 0.5112594
380 | 0.5667941
381 | 0.6240804
382 | 0.687746
383 | 0.7625353
384 | 0.8485717
385 | 0.9452848
386 | 1.049278
387 | 1.165772
388 | 1.296511
389 | 1.442206
390 | 1.603674
391 | 1.779766
392 | 1.967656
393 | 2.177721
394 | 2.405289
395 | 2.651293
396 | 2.917534
397 | 3.201806
398 | 3.510567
399 | 3.836327
400 | 4.182388
401 | 4.556726
402 | 4.929976
403 | 5.331689
404 | 5.759717
405 | 6.208444
406 | 6.66198
407 | 7.038991
408 | 7.571293
409 | 7.513272
410 | 7.906086
411 | 8.190717
412 | 8.048396
413 | 7.839895
414 | 7.641011
415 | 7.821835
416 | 8.221093
417 | 7.890818
418 | 7.930258
419 | 7.857137
420 | 8.025137
421 | 8.261622
422 | 7.822532
423 | 8.222085
424 | 7.77838
425 | 7.914521
426 | 8.285244
427 | 8.289369
428 | 8.045556
429 | 7.88157
430 | 7.776193
431 | 7.989599
432 | 7.990538
433 | 7.882011
434 | 9.063216
435 | 8.002737
436 | 8.018569
437 | 8.229775
438 | 8.351804
439 | 8.36367
440 | 8.218279
441 | 9.048047
442 | 8.472484
443 | 7.844549
444 | 8.530919
445 | 7.699334
446 | 8.236718
447 | 8.238906
448 | 8.231276
449 | 8.033641
450 | 8.772814
451 | 7.547139
452 | 8.350034
453 | 7.690721
454 | 7.902876
455 | 8.187744
456 | 10.72363
457 | 7.910772
458 | 7.969343
459 | 8.385026
460 | 8.413643
461 | 7.931232
462 | 8.012014
463 | 8.390563
464 | 8.671543
465 | 8.574071
466 | 8.583754
467 | 8.69127
468 | 7.792492
469 | 7.793094
470 | 7.958325
471 | 9.098081
472 | 8.117447
473 | 7.993194
474 | 7.94028
475 | 7.986759
476 | 8.217304
477 | 8.232398
478 | 8.610749
479 | 8.773533
480 | 8.189565
481 | 8.139974
482 | 7.719062
483 | 7.877117
484 | 7.865016
485 | 9.354751
486 | 8.174476
487 | 8.06836
488 | 8.392229
489 | 8.10684
490 | 7.750627
491 | 8.213512
492 | 8.46201
493 | 8.421653
494 | 7.856879
495 | 7.942358
496 | 8.457341
497 | 8.37794
498 | 8.094017
499 | 8.576388
500 | 7.986077
501 | 7.692938
502 | 7.671799
503 | 7.890864
504 | 8.773498
505 | 7.917737
506 | 7.986076
507 | 8.116604
508 | 8.732196
509 | 8.328569
510 | 8.794674
511 | 8.163639
512 | 8.596505
513 | 8.008269
514 | 8.456395
515 | 9.856779
516 | 9.199628
517 | 8.205368
518 | 7.855537
519 | 8.00811
520 | 8.772566
521 | 8.521765
522 | 8.754032
523 | 8.043077
524 | 7.841331
525 | 8.343624
526 | 8.312805
527 | 7.801231
528 | 8.310811
529 | 7.982037
530 | 8.080394
531 | 8.027177
532 | 7.582206
533 | 7.54326
534 | 8.143646
535 | 8.675719
536 | 8.640792
537 | 8.138023
538 | 9.39169
539 | 7.982737
540 | 7.743163
541 | 8.363037
542 | 8.910454
543 | 8.225254
544 | 8.769972
545 | 8.636694
546 | 8.106833
547 | 8.363557
548 | 8.214399
549 | 8.400624
550 | 8.186432
551 | 8.070623
552 | 7.812361
553 | 7.898983
554 | 7.858161
555 | 8.249351
556 | 8.811299
557 | 8.131425
558 | 8.521077
559 | 7.693084
560 | 8.106177
561 | 8.042205
562 | 8.06294
563 | 8.000833
564 | 8.071127
565 | 9.144434
566 | 7.977199
567 | 7.705033
568 | 7.88426
569 | 8.586121
570 | 8.418539
571 | 7.865609
572 | 8.91443
573 | 8.435251
574 | 9.261982
575 | 8.491346
576 | 7.640355
577 | 7.500987
578 | 9.115677
579 | 7.718543
580 | 8.24942
581 | 7.901797
582 | 7.863639
583 | 8.386892
584 | 7.916703
585 | 8.303277
586 | 7.602106
587 | 8.152143
588 | 7.942719
589 | 8.250704
590 | 8.669229
591 | 8.043176
592 | 8.964054
593 | 8.07304
594 | 8.962979
595 | 7.819251
596 | 7.971451
597 | 8.234052
598 | 8.601459
599 | 8.530986
600 | 8.396722
601 | 8.405044
602 | 8.541709
603 | 9.285154
604 | 7.859187
605 | 8.070285
606 | 8.847855
607 | 7.848093
608 | 9.420697
609 | 9.179771
610 | 9.805608
611 | 8.293216
612 | 7.841015
613 | 8.597755
614 | 8.865317
615 | 8.067162
616 | 9.676136
617 | 8.166727
618 | 7.823816
619 | 7.928514
620 | 7.883006
621 | 9.869005
622 | 7.995768
623 | 8.960769
624 | 7.697486
625 | 8.507118
626 | 8.823308
627 | 8.783199
628 | 7.784187
629 | 7.966466
630 | 8.907503
631 | 8.079311
632 | 8.633036
633 | 7.961309
634 | 8.561432
635 | 9.459673
636 | 8.295848
637 | 7.710652
638 | 8.230337
639 | 8.911819
640 | 8.772986
641 | 8.060795
642 | 8.424441
643 | 9.602597
644 | 7.829241
645 | 8.42432
646 | 8.434346
647 | 8.023302
648 | 7.998234
649 | 8.625561
650 | 8.557163
651 | 7.916575
652 | 7.998092
653 | 8.103441
654 | 8.476446
655 | 8.317404
656 | 7.973778
657 | 7.844329
658 | 9.220903
659 | 7.884455
660 | 8.147197
661 | 7.848695
662 | 8.165725
663 | 7.971355
664 | 8.583304
665 | 8.381609
666 | 7.542086
667 | 8.230033
668 | 7.669835
669 | 7.663154
670 | 7.424691
671 | 7.279493
672 | 7.136679
673 | 7.000813
674 | 6.95735
675 | 6.754136
676 | 6.680476
677 | 6.511356
678 | 6.408482
679 | 6.30824
680 | 6.231718
681 | 6.136423
682 | 6.095717
683 | 6.036082
684 | 6.004302
685 | 5.977024
686 | 5.947249
687 | 5.919185
688 | 5.914709
689 | 5.885188
690 | 5.878442
691 | 5.857104
692 | 5.837615
693 | 5.824368
694 | 5.813269
695 | 5.784511
696 | 5.755387
697 | 5.725078
698 | 5.710235
699 | 5.677003
700 | 5.654457
701 | 5.616739
702 | 5.574864
703 | 5.54518
704 | 5.500751
705 | 5.478232
706 | 5.448141
707 | 5.442291
708 | 5.444687
709 | 5.462255
710 | 5.490413
711 | 5.53298
712 | 5.571043
713 | 5.618436
714 | 5.670091
715 | 5.692388
716 | 5.739509
717 | 5.776185
718 | 5.819143
719 | 5.851417
720 | 5.878329
721 | 5.879389
722 | 5.885588
723 | 5.891777
724 | 5.87702
725 | 5.864512
726 | 5.844434
727 | 5.802607
728 | 5.760517
729 | 5.706475
730 | 5.683701
731 | 5.666504
732 | 5.676869
733 | 5.687508
734 | 5.74617
735 | 5.844889
736 | 5.959795
737 | 6.052373
738 | 6.174859
739 | 6.296279
740 | 6.378643
741 | 6.485238
742 | 6.512646
743 | 6.646453
744 | 6.657878
745 | 6.692473
746 | 6.678748
747 | 6.774178
748 | 6.720328
749 | 6.646367
750 | 6.588497
751 | 6.506676
752 | 6.339028
753 | 6.162034
754 | 6.005616
755 | 6.014717
756 | 6.219343
757 | 6.524436
758 | 6.857234
759 | 7.203986
760 | 7.56877
761 | 7.619008
762 | 7.8574
763 | 8.41487
764 | 7.599704
765 | 7.573604
766 | 8.409828
767 | 7.983297
768 | 8.04555
769 | 7.773886
770 | 7.901936
771 | 8.703585
772 | 7.850565
773 | 7.808197
774 | 7.6675
775 | 10.33079
776 | 8.476629
777 | 8.348252
778 | 7.832552
779 | 7.98875
780 | 7.629649
781 | 8.325756
782 | 7.53138
783 | 7.886407
784 | 7.915284
785 | 8.513796
786 | 7.68942
787 | 9.313138
788 | 8.587485
789 | 7.885162
790 | 7.865975
791 | 8.081006
792 | 8.231681
793 | 7.952716
794 | 7.543457
795 | 7.91364
796 | 7.404346
797 | 8.199391
798 | 8.279467
799 | 7.461735
800 | 7.333951
801 | 7.888101
802 | 7.64572
803 | 7.173306
804 | 6.993643
805 | 8.630894
806 | 7.153058
807 | 7.068465
808 | 6.910268
809 | 6.880405
810 | 7.750252
811 | 7.331443
812 | 6.873402
813 | 7.704562
814 | 7.204464
815 | 7.580288
816 | 7.412765
817 | 8.741529
818 | 7.021357
819 | 6.984148
820 | 7.394576
821 | 7.428047
822 | 7.285453
823 | 8.607922
824 | 7.203236
825 | 6.961414
826 | 7.817504
827 | 6.979386
828 | 8.024277
829 | 6.76632
830 | 7.039707
831 | 7.490044
832 | 7.579358
833 | 8.027404
834 | 7.260144
835 | 7.143032
836 | 7.351215
837 | 7.259252
838 | 8.118624
839 | 7.155525
840 | 7.416468
841 | 8.000572
842 | 7.312668
843 | 7.568169
844 | 8.220322
845 | 7.364427
846 | 8.010869
847 | 7.988917
848 | 7.52159
849 | 7.705935
850 | 8.102059
851 | 6.957139
852 | 7.521544
853 | 7.507631
854 | 7.387792
855 | 9.476348
856 | 8.263402
857 | 7.91803
858 | 7.421314
859 | 7.020467
860 | 7.369902
861 | 7.627412
862 | 7.154662
863 | 7.233132
864 | 8.071292
865 | 7.011469
866 | 8.135229
867 | 7.30951
868 | 9.096027
869 | 8.452002
870 | 7.768813
871 | 7.119325
872 | 9.350326
873 | 7.32611
874 | 8.759206
875 | 8.337158
876 | 8.06358
877 | 8.059872
878 | 7.383025
879 | 7.657776
880 | 7.37058
881 | 8.351115
882 | 8.13853
883 | 7.055076
884 | 7.431718
885 | 7.607738
886 | 8.14459
887 | 7.101454
888 | 7.045371
889 | 7.531138
890 | 7.280054
891 | 7.164284
892 | 7.299023
893 | 7.465539
894 | 7.682237
895 | 8.243106
896 | 7.156454
897 | 7.466659
898 | 9.208674
899 | 7.939376
900 | 7.277278
901 | 7.537174
902 | 7.883054
903 | 7.015448
904 | 7.660275
905 | 8.360625
906 | 7.819461
907 | 7.979821
908 | 7.679706
909 | 8.282663
910 | 7.551599
911 | 7.694227
912 | 10.30791
913 | 7.258219
914 | 7.171011
915 | 8.44618
916 | 7.751426
917 | 7.022137
918 | 6.964016
919 | 8.95549
920 | 7.116007
921 | 7.682636
922 | 7.987323
923 | 8.117572
924 | 8.086584
925 | 7.148581
926 | 6.972092
927 | 7.331477
928 | 7.728454
929 | 7.359254
930 | 8.551942
931 | 7.368217
932 | 7.497667
933 | 7.429772
934 | 7.737999
935 | 7.952265
936 | 8.903484
937 | 8.377275
938 | 7.171553
939 | 7.311614
940 | 7.814993
941 | 7.125335
942 | 7.58224
943 | 7.775367
944 | 7.498856
945 | 7.694614
946 | 7.408543
947 | 8.026041
948 | 7.306739
949 | 7.212735
950 | 7.690965
951 | 7.177902
952 | 7.71402
953 | 7.696439
954 | 7.125754
955 | 7.159498
956 | 7.222498
957 | 7.061561
958 | 7.28566
959 | 6.934914
960 | 7.119684
961 | 6.605473
962 | 6.658332
963 | 6.496702
964 | 6.388723
965 | 6.274806
966 | 6.138365
967 | 5.951046
968 | 5.807025
969 | 5.64645
970 | 5.440722
971 | 5.24929
972 | 5.035122
973 | 4.809714
974 | 4.565206
975 | 4.333714
976 | 4.131773
977 | 3.976149
978 | 3.887396
979 | 3.855904
980 | 3.86633
981 | 3.894442
982 | 3.919248
983 | 3.931336
984 | 3.923993
985 | 3.901946
986 | 3.863417
987 | 3.814351
988 | 3.755609
989 | 3.691728
990 | 3.626798
991 | 3.566187
992 | 3.516796
993 | 3.479528
994 | 3.460069
995 | 3.4559
996 | 3.466248
997 | 3.485778
998 | 3.511872
999 | 3.539268
1000 | 3.563732
1001 | 3.58455
1002 | 3.60094
1003 | 3.610537
1004 | 3.614766
1005 | 3.612432
1006 | 3.6046
1007 | 3.590001
1008 | 3.57095
1009 | 3.546261
1010 | 3.516994
1011 | 3.482759
1012 | 3.446208
1013 | 3.40563
1014 | 3.364005
1015 | 3.319473
1016 | 3.276683
1017 | 3.23415
1018 | 3.194741
1019 | 3.159437
1020 | 3.130234
1021 | 3.105543
1022 | 3.088673
1023 | 3.07776
1024 | 3.072045
1025 | 3.072032
1026 | 3.075396
1027 | 3.081662
1028 | 3.089381
1029 | 3.097023
1030 | 3.104356
1031 | 3.109783
1032 | 3.114177
1033 | 3.115378
1034 | 3.115978
1035 | 3.112879
1036 | 3.107462
1037 | 3.099637
1038 | 3.088885
1039 | 3.076001
1040 | 3.060189
1041 | 3.043853
1042 | 3.025319
1043 | 3.004351
1044 | 2.983643
1045 | 2.961881
1046 | 2.939507
1047 | 2.919133
1048 | 2.897757
1049 | 2.878628
1050 | 2.861057
1051 | 2.845432
1052 | 2.833576
1053 | 2.823356
1054 | 2.815385
1055 | 2.811398
1056 | 2.80912
1057 | 2.809818
1058 | 2.811246
1059 | 2.814799
1060 | 2.820537
1061 | 2.825046
1062 | 2.830078
1063 | 2.836237
1064 | 2.84089
1065 | 2.844132
1066 | 2.847901
1067 | 2.850386
1068 | 2.849967
1069 | 2.849964
1070 | 2.848816
1071 | 2.844323
1072 | 2.839739
1073 | 2.834386
1074 | 2.825664
1075 | 2.817196
1076 | 2.807609
1077 | 2.79581
1078 | 2.78369
1079 | 2.771806
1080 | 2.758475
1081 | 2.744981
1082 | 2.731404
1083 | 2.719241
1084 | 2.706426
1085 | 2.694696
1086 | 2.685317
1087 | 2.676085
1088 | 2.668666
1089 | 2.663611
1090 | 2.66045
1091 | 2.659272
1092 | 2.659742
1093 | 2.662958
1094 | 2.668041
1095 | 2.673767
1096 | 2.681295
1097 | 2.690128
1098 | 2.700157
1099 | 2.709377
1100 | 2.721139
1101 | 2.731485
1102 | 2.742511
1103 | 2.751914
1104 | 2.762686
1105 | 2.771767
1106 | 2.78174
1107 | 2.788217
1108 | 2.796095
1109 | 2.801838
1110 | 2.808266
1111 | 2.811197
1112 | 2.815288
1113 | 2.81762
1114 | 2.820188
1115 | 2.820082
1116 | 2.820129
1117 | 2.818768
1118 | 2.818898
1119 | 2.817339
1120 | 2.814522
1121 | 2.812767
1122 | 2.809337
1123 | 2.807198
1124 | 2.806024
1125 | 2.803302
1126 | 2.802681
1127 | 2.801097
1128 | 2.801292
1129 | 2.803281
1130 | 2.805344
1131 | 2.808274
1132 | 2.81143
1133 | 2.817017
1134 | 2.823172
1135 | 2.832162
1136 | 2.841631
1137 | 2.8497
1138 | 2.860787
1139 | 2.872499
1140 | 2.884288
1141 | 2.897245
1142 | 2.91031
1143 | 2.922742
1144 | 2.93757
1145 | 2.949654
1146 | 2.962439
1147 | 2.976819
1148 | 2.989025
1149 | 3.000467
1150 | 3.01317
1151 | 3.023898
1152 | 3.034065
1153 | 3.045086
1154 | 3.055045
1155 | 3.063646
1156 | 3.071637
1157 | 3.07994
1158 | 3.087317
1159 | 3.093415
1160 | 3.099254
1161 | 3.105918
1162 | 3.111477
1163 | 3.116354
1164 | 3.121328
1165 | 3.126356
1166 | 3.130973
1167 | 3.135276
1168 | 3.140772
1169 | 3.146633
1170 | 3.152187
1171 | 3.158
1172 | 3.165836
1173 | 3.17351
1174 | 3.181647
1175 | 3.190092
1176 | 3.199863
1177 | 3.210979
1178 | 3.223778
1179 | 3.236216
1180 | 3.249849
1181 | 3.264295
1182 | 3.280402
1183 | 3.296874
1184 | 3.313298
1185 | 3.330497
1186 | 3.347978
1187 | 3.365731
1188 | 3.384498
1189 | 3.402992
1190 | 3.42134
1191 | 3.439907
1192 | 3.457888
1193 | 3.475511
1194 | 3.49415
1195 | 3.511443
1196 | 3.528594
1197 | 3.545391
1198 | 3.561681
1199 | 3.577126
1200 | 3.592503
1201 | 3.606272
1202 | 3.620272
1203 | 3.632935
1204 | 3.645453
1205 | 3.656952
1206 | 3.667655
1207 | 3.678296
1208 | 3.687594
1209 | 3.696389
1210 | 3.705126
1211 | 3.712885
1212 | 3.72075
1213 | 3.728223
1214 | 3.734801
1215 | 3.741606
1216 | 3.747016
1217 | 3.752779
1218 | 3.757889
1219 | 3.763543
1220 | 3.769194
1221 | 3.774259
1222 | 3.780412
1223 | 3.786667
1224 | 3.79269
1225 | 3.799862
1226 | 3.806717
1227 | 3.813955
1228 | 3.822578
1229 | 3.831454
1230 | 3.84109
1231 | 3.85121
1232 | 3.862107
1233 | 3.87342
1234 | 3.885644
1235 | 3.8987
1236 | 3.912415
1237 | 3.926394
1238 | 3.941573
1239 | 3.956746
1240 | 3.972293
1241 | 3.987751
1242 | 4.004239
1243 | 4.020488
1244 | 4.037277
1245 | 4.053406
1246 | 4.069819
1247 | 4.085681
1248 | 4.102054
1249 | 4.117547
1250 | 4.133216