## Tabelle1
Baader SLOAN/SDSS g' Filter
l (nm) | OD
200 | 6.248011895
201 | 6.219064164
202 | 6.387775853
203 | 6.503783843
204 | 6.568941303
205 | 6.27789498
206 | 6.386125003
207 | 6.342179794
208 | 6.34010663
209 | 6.348149955
210 | 6.390756654
211 | 6.480405278
212 | 6.450203821
213 | 6.435525302
214 | 6.337683362
215 | 6.42097588
216 | 6.386213729
217 | 6.320887215
218 | 6.428665432
219 | 6.394962595
220 | 6.35551712
221 | 6.443016312
222 | 6.474282271
223 | 6.392402579
224 | 6.412461027
225 | 6.357675255
226 | 6.335047695
227 | 6.351123167
228 | 6.457870036
229 | 6.303870904
230 | 6.328104579
231 | 6.342754941
232 | 6.357935767
233 | 6.385359171
234 | 6.358917351
235 | 6.349600144
236 | 6.315865798
237 | 6.327771484
238 | 6.317750887
239 | 6.303303021
240 | 6.315867106
241 | 6.352127878
242 | 6.288605909
243 | 6.293180183
244 | 6.370269516
245 | 6.320745965
246 | 6.306826503
247 | 6.32753026
248 | 6.336135781
249 | 6.289179328
250 | 6.319791718
251 | 6.338941836
252 | 6.336956315
253 | 6.326784826
254 | 6.32046261
255 | 6.335680027
256 | 6.344537774
257 | 6.369834492
258 | 6.448021239
259 | 6.405094519
260 | 6.434771552
261 | 6.409788408
262 | 6.411446598
263 | 6.375285073
264 | 6.388929769
265 | 6.432421633
266 | 6.419902832
267 | 6.425964372
268 | 6.433546039
269 | 6.387257848
270 | 6.503702556
271 | 6.41857546
272 | 6.520423012
273 | 6.465848182
274 | 6.496437813
275 | 6.460246492
276 | 6.378891704
277 | 6.402317826
278 | 6.440638476
279 | 6.394666557
280 | 6.394842375
281 | 6.454802618
282 | 6.418127227
283 | 6.413958171
284 | 6.430546433
285 | 6.425130713
286 | 6.404341383
287 | 6.440083061
288 | 6.457416747
289 | 6.385705032
290 | 6.445663704
291 | 6.42490231
292 | 6.488087811
293 | 6.45427984
294 | 6.419929672
295 | 6.477303204
296 | 6.474300024
297 | 6.452110556
298 | 6.500834709
299 | 6.48647184
300 | 6.401890478
301 | 6.39654944
302 | 6.383284157
303 | 6.492087538
304 | 6.326145015
305 | 6.406292183
306 | 6.425483452
307 | 6.396641463
308 | 6.458870511
309 | 6.434523285
310 | 6.48105633
311 | 6.421500744
312 | 6.592681051
313 | 6.443615466
314 | 6.411521823
315 | 6.484198963
316 | 6.598084258
317 | 6.406462179
318 | 6.463145325
319 | 6.458813705
320 | 6.422108834
321 | 6.51771516
322 | 6.594131269
323 | 6.643311276
324 | 6.392495639
325 | 6.298483051
326 | 6.636691645
327 | 6.516419332
328 | 6.496814888
329 | 6.624451275
330 | 6.431327344
331 | 6.551127209
332 | 6.695752655
333 | 6.422143037
334 | 6.526592525
335 | 6.607595296
336 | 6.405464342
337 | 6.411197382
338 | 6.506588757
339 | 6.301413852
340 | 6.109915831
341 | 6.137373033
342 | 6.136547759
343 | 6.171854829
344 | 6.175511388
345 | 6.200366233
346 | 6.167341985
347 | 6.177042923
348 | 6.153812741
349 | 6.186744632
350 | 6.210950874
351 | 6.202895746
352 | 6.235412578
353 | 6.24585981
354 | 6.217877327
355 | 6.189583473
356 | 6.21137182
357 | 6.224881541
358 | 6.1851577
359 | 6.194617797
360 | 6.132252621
361 | 6.142443719
362 | 6.16077334
363 | 6.176276385
364 | 6.207587268
365 | 6.273678357
366 | 6.236472334
367 | 6.232495619
368 | 6.236852419
369 | 6.247415893
370 | 6.29809554
371 | 6.225987012
372 | 6.275904911
373 | 6.267517069
374 | 6.263855492
375 | 6.244937465
376 | 6.262441134
377 | 6.238208202
378 | 6.226419308
379 | 6.214929882
380 | 6.25141448
381 | 6.232559418
382 | 6.203287404
383 | 6.195924482
384 | 6.134358324
385 | 6.017781255
386 | 5.820467222
387 | 5.71757589
388 | 5.661110552
389 | 5.578445865
390 | 5.411258243
391 | 5.110428712
392 | 4.648831607
393 | 4.056874509
394 | 3.340573521
395 | 2.436557254
396 | 1.468160705
397 | 0.802277354
398 | 0.420046886
399 | 0.227973404
400 | 0.142803144
401 | 0.094734753
402 | 0.059738798
403 | 0.040802287
404 | 0.03432024
405 | 0.031619494
406 | 0.028408402
407 | 0.025361784
408 | 0.023199478
409 | 0.022453192
410 | 0.022242111
411 | 0.023168791
412 | 0.024375531
413 | 0.024815031
414 | 0.022148063
415 | 0.017515381
416 | 0.015189715
417 | 0.014905384
418 | 0.01517146
419 | 0.014908058
420 | 0.015004324
421 | 0.015069017
422 | 0.015292324
423 | 0.013940925
424 | 0.012750783
425 | 0.011837261
426 | 0.012565135
427 | 0.013616039
428 | 0.013335367
429 | 0.011561853
430 | 0.010627328
431 | 0.010496825
432 | 0.010836676
433 | 0.010997831
434 | 0.010863004
435 | 0.011798718
436 | 0.012853535
437 | 0.013688834
438 | 0.013583081
439 | 0.012168792
440 | 0.010209477
441 | 0.009365533
442 | 0.009520182
443 | 0.009785792
444 | 0.009994362
445 | 0.009042224
446 | 0.008790492
447 | 0.008749852
448 | 0.009163762
449 | 0.009824359
450 | 0.009595749
451 | 0.008864072
452 | 0.00890577
453 | 0.00939289
454 | 0.011214124
455 | 0.012957915
456 | 0.013112585
457 | 0.011516836
458 | 0.009826664
459 | 0.008623022
460 | 0.00848768
461 | 0.009875404
462 | 0.011139057
463 | 0.011980599
464 | 0.012237221
465 | 0.012208423
466 | 0.012132946
467 | 0.01284903
468 | 0.013413548
469 | 0.014034786
470 | 0.013689552
471 | 0.013346505
472 | 0.013322349
473 | 0.014159852
474 | 0.01543128
475 | 0.016292368
476 | 0.01624335
477 | 0.014696019
478 | 0.012787465
479 | 0.010961504
480 | 0.011038886
481 | 0.012398249
482 | 0.014574122
483 | 0.015828517
484 | 0.016395755
485 | 0.01456093
486 | 0.012427877
487 | 0.010731853
488 | 0.010884782
489 | 0.012742219
490 | 0.015795529
491 | 0.018793051
492 | 0.020076782
493 | 0.019194416
494 | 0.016416882
495 | 0.013336426
496 | 0.011321274
497 | 0.010900241
498 | 0.011831847
499 | 0.013308205
500 | 0.014528895
501 | 0.014319746
502 | 0.013428927
503 | 0.012098568
504 | 0.01122633
505 | 0.011249384
506 | 0.011821087
507 | 0.012802685
508 | 0.013393968
509 | 0.013469289
510 | 0.013076081
511 | 0.012125961
512 | 0.012093116
513 | 0.012877289
514 | 0.014194565
515 | 0.015876079
516 | 0.01677793
517 | 0.016208095
518 | 0.015314771
519 | 0.013850538
520 | 0.01346905
521 | 0.014405058
522 | 0.017389724
523 | 0.021503804
524 | 0.02545899
525 | 0.028399488
526 | 0.028853315
527 | 0.027925464
528 | 0.025094553
529 | 0.021511185
530 | 0.018453212
531 | 0.016522983
532 | 0.015635434
533 | 0.015628943
534 | 0.016182919
535 | 0.0176477
536 | 0.01886492
537 | 0.020196936
538 | 0.021531414
539 | 0.022179271
540 | 0.022594424
541 | 0.022021581
542 | 0.020859178
543 | 0.020546481
544 | 0.021945982
545 | 0.026350176
546 | 0.033404192
547 | 0.041611511
548 | 0.049696938
549 | 0.05481583
550 | 0.055361061
551 | 0.051483712
552 | 0.046472412
553 | 0.047103934
554 | 0.061445027
555 | 0.098271136
556 | 0.16471637
557 | 0.264198372
558 | 0.394736073
559 | 0.55536067
560 | 0.737145939
561 | 0.930916702
562 | 1.128643054
563 | 1.32230959
564 | 1.507260102
565 | 1.679892624
566 | 1.838309903
567 | 1.984805681
568 | 2.117161274
569 | 2.239610883
570 | 2.350158214
571 | 2.455874241
572 | 2.558444215
573 | 2.659341203
574 | 2.760097167
575 | 2.862810921
576 | 2.96735984
577 | 3.070059933
578 | 3.174462072
579 | 3.275247217
580 | 3.371392384
581 | 3.463174347
582 | 3.549708689
583 | 3.631715117
584 | 3.707176635
585 | 3.772226054
586 | 3.832328936
587 | 3.887150671
588 | 3.937407407
589 | 3.985938758
590 | 4.032783009
591 | 4.079601264
592 | 4.128852463
593 | 4.179137848
594 | 4.233146807
595 | 4.289907318
596 | 4.347528899
597 | 4.403902654
598 | 4.460178141
599 | 4.514762484
600 | 4.567447182
601 | 4.616257965
602 | 4.660566864
603 | 4.702753839
604 | 4.737761372
605 | 4.768251138
606 | 4.798448747
607 | 4.828794795
608 | 4.858927788
609 | 4.887934751
610 | 4.903934741
611 | 4.91995008
612 | 4.935240644
613 | 4.954978536
614 | 4.975485843
615 | 5.001280947
616 | 5.023454828
617 | 5.050308411
618 | 5.073453228
619 | 5.097243807
620 | 5.123970202
621 | 5.143749779
622 | 5.162026334
623 | 5.17479361
624 | 5.191703483
625 | 5.198999595
626 | 5.209435391
627 | 5.210288168
628 | 5.21518153
629 | 5.217767125
630 | 5.222289233
631 | 5.2194438
632 | 5.22010896
633 | 5.223716115
634 | 5.22910021
635 | 5.247356358
636 | 5.264481306
637 | 5.281204175
638 | 5.299377029
639 | 5.323775793
640 | 5.357412819
641 | 5.381136497
642 | 5.402842535
643 | 5.428126322
644 | 5.459333437
645 | 5.490436537
646 | 5.516327921
647 | 5.548546161
648 | 5.582764951
649 | 5.620494001
650 | 5.651686105
651 | 5.68152729
652 | 5.711968488
653 | 5.737552786
654 | 5.748431873
655 | 5.780871031
656 | 5.792215425
657 | 5.815924132
658 | 5.848501848
659 | 5.864091588
660 | 5.905670084
661 | 5.94128306
662 | 5.983157791
663 | 6.0175901
664 | 6.085422245
665 | 6.113588625
666 | 6.178158909
667 | 6.213626586
668 | 6.268115927
669 | 6.298236519
670 | 6.329830047
671 | 6.336416422
672 | 6.367654026
673 | 6.387930723
674 | 6.396329206
675 | 6.371827412
676 | 6.417646099
677 | 6.41016668
678 | 6.423356053
679 | 6.449681252
680 | 6.491071948
681 | 6.538292189
682 | 6.663132442
683 | 6.666082725
684 | 6.767963196
685 | 6.86664524
686 | 6.908618475
687 | 7.003821263
688 | 7.011213974
689 | 7.165096696
690 | 7.115747308
691 | 7.110501516
692 | 7.114545407
693 | 7.331923461
694 | 7.166243994
695 | 7.262394985
696 | 7.201444824
697 | 7.337446966
698 | 7.183741162
699 | 7.20551737
700 | 7.177410469
701 | 7.275883804
702 | 7.527303705
703 | 7.146913761
704 | 7.190034708
705 | 7.200462393
706 | 7.151214047
707 | 7.283815756
708 | 7.17026713
709 | 7.060628288
710 | 7.124447186
711 | 7.361328322
712 | 7.003948755
713 | 7.15110714
714 | 7.058063129
715 | 7.043441873
716 | 6.956273716
717 | 6.931139403
718 | 6.82324084
719 | 6.851564903
720 | 6.827354467
721 | 6.627417844
722 | 6.606602726
723 | 6.542055346
724 | 6.493838796
725 | 6.456200529
726 | 6.370352132
727 | 6.331727559
728 | 6.279682072
729 | 6.263271224
730 | 6.258216383
731 | 6.160087817
732 | 6.136355278
733 | 6.100432758
734 | 6.050362769
735 | 6.021638814
736 | 5.948769969
737 | 5.903328466
738 | 5.826219102
739 | 5.759775107
740 | 5.684947506
741 | 5.583440409
742 | 5.491557596
743 | 5.360804666
744 | 5.255301845
745 | 5.133998354
746 | 5.008788055
747 | 4.891105566
748 | 4.772076574
749 | 4.670489754
750 | 4.603033027
751 | 4.566580556
752 | 4.560292308
753 | 4.576133761
754 | 4.61288204
755 | 4.660103758
756 | 4.721752245
757 | 4.791177598
758 | 4.841392888
759 | 4.906379139
760 | 4.969493433
761 | 5.020099427
762 | 5.072880301
763 | 5.128113622
764 | 5.166265104
765 | 5.215820576
766 | 5.250351833
767 | 5.276865948
768 | 5.300170774
769 | 5.329907431
770 | 5.332924371
771 | 5.338942519
772 | 5.359690452
773 | 5.354001247
774 | 5.344820928
775 | 5.354938578
776 | 5.342095566
777 | 5.332816486
778 | 5.348072681
779 | 5.343093627
780 | 5.361929046
781 | 5.379526107
782 | 5.407238228
783 | 5.443357655
784 | 5.491316737
785 | 5.546569284
786 | 5.588932453
787 | 5.668054309
788 | 5.70901156
789 | 5.75269105
790 | 5.800699781
791 | 5.879019202
792 | 5.916695237
793 | 5.963526024
794 | 5.99628288
795 | 6.025210884
796 | 6.065591615
797 | 6.152924742
798 | 6.217393965
799 | 6.202652657
800 | 6.005128016
801 | 6.059644031
802 | 6.128597374
803 | 6.128342262
804 | 6.22401609
805 | 6.198644752
806 | 6.253740004
807 | 6.29826933
808 | 6.227334525
809 | 6.289333867
810 | 6.251614659
811 | 6.416624366
812 | 6.312270138
813 | 6.327537784
814 | 6.385523047
815 | 6.4772098
816 | 6.495641313
817 | 6.59659899
818 | 6.494089546
819 | 6.533646259
820 | 6.560998645
821 | 6.433620474
822 | 6.548020706
823 | 6.356904716
824 | 6.5262901
825 | 6.488501296
826 | 6.343510585
827 | 6.61719753
828 | 6.437532796
829 | 6.553485848
830 | 6.358787719
831 | 6.419062429
832 | 6.440387748
833 | 6.345832307
834 | 6.378661766
835 | 6.373938603
836 | 6.343774311
837 | 6.419055669
838 | 6.194301538
839 | 6.230227299
840 | 6.285128013
841 | 6.14821861
842 | 6.132510384
843 | 6.080102633
844 | 6.009367891
845 | 5.965656515
846 | 5.874497155
847 | 5.823914619
848 | 5.734261584
849 | 5.671529215
850 | 5.576335106
851 | 5.49812977
852 | 5.385889583
853 | 5.272099024
854 | 5.162492073
855 | 5.057532903
856 | 4.949222735
857 | 4.847772584
858 | 4.757721557
859 | 4.681059388
860 | 4.618825991
861 | 4.565896225
862 | 4.527052351
863 | 4.505247994
864 | 4.497122348
865 | 4.507310928
866 | 4.531441471
867 | 4.569623987
868 | 4.621015502
869 | 4.683421244
870 | 4.749644779
871 | 4.818785576
872 | 4.884359102
873 | 4.944390465
874 | 4.99017078
875 | 5.036783658
876 | 5.063896624
877 | 5.095620108
878 | 5.111511669
879 | 5.123693678
880 | 5.12908733
881 | 5.135487857
882 | 5.127714925
883 | 5.11547962
884 | 5.09740597
885 | 5.080098476
886 | 5.052654282
887 | 5.025652094
888 | 4.997754977
889 | 4.965747939
890 | 4.931143933
891 | 4.896157105
892 | 4.860959042
893 | 4.824303644
894 | 4.791175128
895 | 4.755259434
896 | 4.7197545
897 | 4.690622762
898 | 4.666532949
899 | 4.645384218
900 | 4.63120837
901 | 4.622740409
902 | 4.621689087
903 | 4.630106689
904 | 4.650956118
905 | 4.679952116
906 | 4.723839575
907 | 4.776047688
908 | 4.84183339
909 | 4.918925363
910 | 5.008086403
911 | 5.111047932
912 | 5.216865644
913 | 5.333795825
914 | 5.461638865
915 | 5.575111825
916 | 5.712674553
917 | 5.83358295
918 | 5.969523621
919 | 6.128632938
920 | 6.203002288
921 | 6.395851138
922 | 6.369551169
923 | 6.684751322
924 | 6.625080885
925 | 6.972944409
926 | 7.321550974
927 | 7.005501509
928 | 8.365429932
929 | 7.076872488
930 | 7.374377899
931 | 6.998764508
932 | 7.335211443
933 | 6.911563967
934 | 7.04467756
935 | 8.310119731
936 | 7.11885401
937 | 7.346398844
938 | 8.595003251
939 | 8.184669404
940 | 8.075851376
941 | 7.291587364
942 | 7.479410441
943 | 8.22919112
944 | 6.938410186
945 | 7.230647789
946 | 7.709409252
947 | 7.368327859
948 | 6.998779869
949 | 7.037521986
950 | 7.293780017
951 | 7.801969721
952 | 7.928788097
953 | 7.731123061
954 | 7.894687107
955 | 8.313813274
956 | 8.091335314
957 | 8.241167585
958 | 7.340198088
959 | 7.112135328
960 | 6.811530832
961 | 7.236581605
962 | 6.73630406
963 | 6.70040358
964 | 6.513296703
965 | 6.365697175
966 | 6.245530545
967 | 6.084356305
968 | 5.934588782
969 | 5.788212811
970 | 5.650802985
971 | 5.508685316
972 | 5.42200505
973 | 5.332313137
974 | 5.312503368
975 | 5.315959289
976 | 5.357675953
977 | 5.411159039
978 | 5.493561321
979 | 5.564673325
980 | 5.650891148
981 | 5.725225822
982 | 5.785613546
983 | 5.860329875
984 | 5.930767541
985 | 5.964403866
986 | 6.063661682
987 | 6.091520608
988 | 6.170371948
989 | 6.219324157
990 | 6.256715053
991 | 6.330603089
992 | 6.36992121
993 | 6.456111012
994 | 6.32182014
995 | 6.513945618
996 | 6.566382233
997 | 6.459294112
998 | 6.684021577
999 | 6.635918504
1000 | 6.481927903
1001 | 6.616847601
1002 | 6.460698911
1003 | 6.55361262
1004 | 6.571621113
1005 | 6.668829373
1006 | 6.514036173
1007 | 6.378986942
1008 | 6.46042192
1009 | 6.424929546
1010 | 6.389859852
1011 | 6.358651703
1012 | 6.307939694
1013 | 6.249696378
1014 | 6.115985746
1015 | 6.139799488
1016 | 6.06806203
1017 | 6.032985855
1018 | 5.970704237
1019 | 5.890367817
1020 | 5.843376197
1021 | 5.775727618
1022 | 5.717832568
1023 | 5.665461612
1024 | 5.586910097
1025 | 5.543330332
1026 | 5.497741871
1027 | 5.458773536
1028 | 5.425933575
1029 | 5.384799116
1030 | 5.370811133
1031 | 5.353496255
1032 | 5.330922197
1033 | 5.33131187
1034 | 5.304663404
1035 | 5.296230028
1036 | 5.277417114
1037 | 5.260367486
1038 | 5.254566639
1039 | 5.242278652
1040 | 5.219450504
1041 | 5.205488602
1042 | 5.183419215
1043 | 5.167646361
1044 | 5.148727272
1045 | 5.12393627
1046 | 5.097576043
1047 | 5.071024991
1048 | 5.04341052
1049 | 5.019609514
1050 | 4.991510094
1051 | 4.963645213
1052 | 4.933659701
1053 | 4.908840571
1054 | 4.881078207
1055 | 4.856595204
1056 | 4.829919349
1057 | 4.803983123
1058 | 4.77946099
1059 | 4.759374984
1060 | 4.739482064
1061 | 4.717238329
1062 | 4.70019979
1063 | 4.684895204
1064 | 4.670806353
1065 | 4.657894393
1066 | 4.646427234
1067 | 4.636920741
1068 | 4.630492836
1069 | 4.623215894
1070 | 4.619961261
1071 | 4.618170807
1072 | 4.61651999
1073 | 4.616754977
1074 | 4.61681661
1075 | 4.618987871
1076 | 4.623057907
1077 | 4.62609535
1078 | 4.63020602
1079 | 4.632950958
1080 | 4.635474483
1081 | 4.642398721
1082 | 4.644464493
1083 | 4.647701389
1084 | 4.650642351
1085 | 4.652352854
1086 | 4.65427164
1087 | 4.653715462
1088 | 4.656063758
1089 | 4.656070307
1090 | 4.651398964
1091 | 4.650382468
1092 | 4.647077326
1093 | 4.643422259
1094 | 4.638474436
1095 | 4.634015567
1096 | 4.628271943
1097 | 4.621057502
1098 | 4.611731932
1099 | 4.605008042
1100 | 4.595764039
1101 | 4.585044386
1102 | 4.574957594
1103 | 4.562005289
1104 | 4.549873532
1105 | 4.536332718
1106 | 4.522659103
1107 | 4.509525311
1108 | 4.493490023
1109 | 4.477482139
1110 | 4.460585871
1111 | 4.44324948
1112 | 4.426171833
1113 | 4.406605447
1114 | 4.386442176
1115 | 4.365101036
1116 | 4.345825129
1117 | 4.323380492
1118 | 4.299647471
1119 | 4.27703664
1120 | 4.251785988
1121 | 4.227635771
1122 | 4.202372537
1123 | 4.174940283
1124 | 4.146809575
1125 | 4.119830701
1126 | 4.091070781
1127 | 4.061102254
1128 | 4.031612567
1129 | 3.999860612
1130 | 3.967527175
1131 | 3.934878777
1132 | 3.901567741
1133 | 3.867910278
1134 | 3.831570861
1135 | 3.795970911
1136 | 3.758630311
1137 | 3.722281936
1138 | 3.685374996
1139 | 3.646415918
1140 | 3.606145242
1141 | 3.566891502
1142 | 3.525476806
1143 | 3.485196501
1144 | 3.443799456
1145 | 3.401356088
1146 | 3.3578984
1147 | 3.315099322
1148 | 3.27077667
1149 | 3.227473839
1150 | 3.184237369
1151 | 3.138996265
1152 | 3.095272187
1153 | 3.049969018
1154 | 3.005138578
1155 | 2.960705257
1156 | 2.916723157
1157 | 2.873328756
1158 | 2.8289462
1159 | 2.785567077
1160 | 2.74301394
1161 | 2.700480934
1162 | 2.657391541
1163 | 2.616863149
1164 | 2.576353005
1165 | 2.535184712
1166 | 2.496459233
1167 | 2.458126044
1168 | 2.420326234
1169 | 2.382509067
1170 | 2.345019007
1171 | 2.308528657
1172 | 2.273379754
1173 | 2.237341022
1174 | 2.201924077
1175 | 2.16618497
1176 | 2.131338735
1177 | 2.095605729
1178 | 2.058791716
1179 | 2.022555023
1180 | 1.987477001
1181 | 1.951916939
1182 | 1.915420685
1183 | 1.87759269
1184 | 1.836930169
1185 | 1.797311986
1186 | 1.756688327
1187 | 1.713246917
1188 | 1.668618858
1189 | 1.621546499
1190 | 1.571569462
1191 | 1.519977391
1192 | 1.466368317
1193 | 1.409928866
1194 | 1.351509167
1195 | 1.28828007
1196 | 1.223718283
1197 | 1.155474698
1198 | 1.083278551
1199 | 1.009652814
1200 | 0.933073612
1201 | 0.852881116
1202 | 0.768895666
1203 | 0.680535923
1204 | 0.590889902
1205 | 0.499484304
1206 | 0.408018633
1207 | 0.322488019
1208 | 0.243547775
1209 | 0.177631207
1210 | 0.130933445
1211 | 0.104240098
1212 | 0.098838714
1213 | 0.11305751
1214 | 0.141057462
1215 | 0.176897329
1216 | 0.218514464
1217 | 0.260661697
1218 | 0.301501683
1219 | 0.340459885
1220 | 0.376564765
1221 | 0.40872309
1222 | 0.438542235
1223 | 0.463579105
1224 | 0.485302096
1225 | 0.504664928
1226 | 0.520469444
1227 | 0.533519004
1228 | 0.544317164
1229 | 0.552053296
1230 | 0.556892711
1231 | 0.560402345
1232 | 0.561917504
1233 | 0.561563542
1234 | 0.559306006
1235 | 0.555705769
1236 | 0.550748631
1237 | 0.544504021
1238 | 0.537453724
1239 | 0.52892536
1240 | 0.520691012
1241 | 0.510863712
1242 | 0.500784463
1243 | 0.49073061
1244 | 0.480574927
1245 | 0.47032258
1246 | 0.46037497
1247 | 0.450305433
1248 | 0.440424212
1249 | 0.431237732
1250 | 0.422718547