## Tabelle1
Baader SLOAN/SDSS i' Filter
l (nm) | OD
200 | 7.487107
201 | 7.194227
202 | 7.241622
203 | 6.879764
204 | 8.276561
205 | 7.531264
206 | 7.800283
207 | 7.128228
208 | 7.404077
209 | 7.219001
210 | 7.274775
211 | 8.27628
212 | 7.201318
213 | 9.136341
214 | 7.815196
215 | 7.218623
216 | 7.41172
217 | 7.304023
218 | 7.808656
219 | 7.048398
220 | 7.700823
221 | 7.993168
222 | 7.214749
223 | 8.009775
224 | 7.710965
225 | 7.289549
226 | 7.701521
227 | 8.011597
228 | 7.733975
229 | 7.467941
230 | 7.882905
231 | 7.53556
232 | 7.802773
233 | 7.612284
234 | 7.425769
235 | 8.0791
236 | 7.748982
237 | 8.500916
238 | 8.156634
239 | 8.012722
240 | 7.775987
241 | 7.550452
242 | 7.71738
243 | 9.043913
244 | 7.750372
245 | 7.156609
246 | 7.424033
247 | 7.550484
248 | 7.602355
249 | 8.785034
250 | 7.965204
251 | 7.586109
252 | 7.356513
253 | 7.353731
254 | 7.060155
255 | 7.422874
256 | 7.988975
257 | 7.776447
258 | 7.563361
259 | 7.185945
260 | 7.692549
261 | 8.011754
262 | 7.602929
263 | 7.722786
264 | 7.320949
265 | 7.971614
266 | 7.977599
267 | 8.013397
268 | 7.22439
269 | 7.333042
270 | 8.955787
271 | 8.461557
272 | 7.81592
273 | 7.242562
274 | 8.30167
275 | 7.576523
276 | 8.816138
277 | 7.068495
278 | 7.482232
279 | 8.013764
280 | 7.408094
281 | 7.156827
282 | 7.488751
283 | 8.235293
284 | 7.260549
285 | 7.584504
286 | 7.86277
287 | 9.84075
288 | 7.128088
289 | 7.802451
290 | 8.230023
291 | 8.217632
292 | 7.172848
293 | 7.259104
294 | 7.278186
295 | 7.518823
296 | 7.431593
297 | 7.914345
298 | 7.589368
299 | 9.190251
300 | 7.478631
301 | 7.465643
302 | 8.012444
303 | 7.2007
304 | 8.016957
305 | 7.774267
306 | 7.268909
307 | 7.201857
308 | 7.192464
309 | 7.31693
310 | 7.298667
311 | 8.094986
312 | 7.373367
313 | 7.260263
314 | 7.913273
315 | 7.723931
316 | 7.884372
317 | 7.887889
318 | 7.744677
319 | 7.815231
320 | 8.085367
321 | 7.824077
322 | 7.025162
323 | 9.032248
324 | 7.383019
325 | 7.115467
326 | 7.949356
327 | 7.69378
328 | 6.968985
329 | 7.287256
330 | 6.887609
331 | 7.429988
332 | 7.255298
333 | 7.090287
334 | 7.557697
335 | 7.208799
336 | 7.724752
337 | 7.122824
338 | 7.550666
339 | 7.53479
340 | 6.469392
341 | 6.466945
342 | 6.558775
343 | 6.460583
344 | 6.516097
345 | 6.595294
346 | 6.593423
347 | 6.618398
348 | 6.582642
349 | 6.558298
350 | 6.596118
351 | 6.639517
352 | 6.658429
353 | 6.567745
354 | 6.603354
355 | 6.529538
356 | 6.509201
357 | 6.558777
358 | 6.612695
359 | 6.568752
360 | 6.623878
361 | 6.676898
362 | 6.736278
363 | 6.785366
364 | 6.660346
365 | 6.787649
366 | 6.857396
367 | 6.795068
368 | 6.849776
369 | 6.745765
370 | 6.723471
371 | 6.738997
372 | 6.925061
373 | 6.800099
374 | 6.81719
375 | 6.829525
376 | 6.789714
377 | 6.764282
378 | 6.984282
379 | 6.780664
380 | 6.842699
381 | 6.749184
382 | 6.877946
383 | 6.921657
384 | 6.830076
385 | 6.826439
386 | 6.853109
387 | 6.799068
388 | 6.84741
389 | 6.927766
390 | 6.856113
391 | 6.814091
392 | 6.712683
393 | 6.872762
394 | 6.812302
395 | 6.806118
396 | 6.75679
397 | 6.957651
398 | 6.8956
399 | 6.761963
400 | 6.568383
401 | 6.664547
402 | 6.67583
403 | 6.755485
404 | 6.741829
405 | 6.754992
406 | 6.573297
407 | 6.503304
408 | 6.506648
409 | 6.43064
410 | 6.173771
411 | 5.624419
412 | 5.174447
413 | 4.869336
414 | 4.694196
415 | 4.702223
416 | 4.95514
417 | 5.428888
418 | 5.773807
419 | 5.879923
420 | 5.798633
421 | 5.577467
422 | 5.26049
423 | 4.996117
424 | 4.844646
425 | 4.748841
426 | 4.715501
427 | 4.813565
428 | 5.112426
429 | 5.548686
430 | 5.877923
431 | 6.075864
432 | 6.15923
433 | 6.162459
434 | 6.114401
435 | 6.024302
436 | 5.884567
437 | 5.834095
438 | 5.83192
439 | 5.909812
440 | 5.976869
441 | 5.981448
442 | 5.887104
443 | 5.69952
444 | 5.287038
445 | 4.795464
446 | 4.621057
447 | 4.805533
448 | 5.318535
449 | 5.70912
450 | 5.844758
451 | 5.941597
452 | 6.022178
453 | 6.109003
454 | 6.21138
455 | 6.28306
456 | 6.377596
457 | 6.422448
458 | 6.423959
459 | 6.427668
460 | 6.400967
461 | 6.312221
462 | 6.220752
463 | 6.133536
464 | 6.115508
465 | 6.145749
466 | 6.194185
467 | 6.284072
468 | 6.342685
469 | 6.333542
470 | 6.330511
471 | 6.253832
472 | 6.203006
473 | 6.098171
474 | 5.936586
475 | 5.727826
476 | 5.474893
477 | 5.218973
478 | 5.000354
479 | 4.850473
480 | 4.786737
481 | 4.797671
482 | 4.8509
483 | 4.939032
484 | 5.030692
485 | 5.119846
486 | 5.201754
487 | 5.259561
488 | 5.297495
489 | 5.313584
490 | 5.29428
491 | 5.245613
492 | 5.16863
493 | 5.073643
494 | 4.987858
495 | 4.936409
496 | 4.929044
497 | 4.967783
498 | 5.030692
499 | 5.098452
500 | 5.156633
501 | 5.194682
502 | 5.213891
503 | 5.205628
504 | 5.193039
505 | 5.154818
506 | 5.102024
507 | 5.037528
508 | 4.96694
509 | 4.89321
510 | 4.826478
511 | 4.781263
512 | 4.772766
513 | 4.8079
514 | 4.886668
515 | 4.987187
516 | 5.091317
517 | 5.178577
518 | 5.232552
519 | 5.2664
520 | 5.296613
521 | 5.318525
522 | 5.336058
523 | 5.345379
524 | 5.35754
525 | 5.374785
526 | 5.423068
527 | 5.519987
528 | 5.678163
529 | 5.846076
530 | 5.994784
531 | 6.178618
532 | 6.314751
533 | 6.485973
534 | 6.625412
535 | 6.760255
536 | 6.903619
537 | 7.013591
538 | 6.975972
539 | 6.990029
540 | 6.920777
541 | 6.99366
542 | 7.024572
543 | 7.050897
544 | 6.988603
545 | 7.003686
546 | 7.004775
547 | 6.98657
548 | 7.015411
549 | 6.996894
550 | 7.004531
551 | 7.013334
552 | 7.091472
553 | 7.049201
554 | 7.057768
555 | 6.933994
556 | 7.118102
557 | 7.025244
558 | 7.12951
559 | 7.064254
560 | 7.076797
561 | 7.090243
562 | 7.105644
563 | 7.205169
564 | 7.170557
565 | 7.278772
566 | 7.139854
567 | 7.092413
568 | 7.088568
569 | 7.09432
570 | 7.16185
571 | 7.019574
572 | 7.064551
573 | 6.904054
574 | 6.963893
575 | 6.936194
576 | 6.889301
577 | 6.779278
578 | 6.792793
579 | 6.674703
580 | 6.5494
581 | 6.550903
582 | 6.416496
583 | 6.375565
584 | 6.263894
585 | 6.197615
586 | 6.064258
587 | 5.953481
588 | 5.806713
589 | 5.65875
590 | 5.497332
591 | 5.3268
592 | 5.176668
593 | 5.041742
594 | 4.936101
595 | 4.87336
596 | 4.846922
597 | 4.862836
598 | 4.897145
599 | 4.942681
600 | 4.983691
601 | 5.018948
602 | 5.043491
603 | 5.051986
604 | 5.055229
605 | 5.046113
606 | 5.024579
607 | 4.993389
608 | 4.953073
609 | 4.901134
610 | 4.843065
611 | 4.780382
612 | 4.714418
613 | 4.654086
614 | 4.60774
615 | 4.572743
616 | 4.560652
617 | 4.56641
618 | 4.586973
619 | 4.616581
620 | 4.648019
621 | 4.682122
622 | 4.706725
623 | 4.727843
624 | 4.736489
625 | 4.74066
626 | 4.733241
627 | 4.722742
628 | 4.702094
629 | 4.678959
630 | 4.655666
631 | 4.629266
632 | 4.611077
633 | 4.604409
634 | 4.60525
635 | 4.617852
636 | 4.643313
637 | 4.678611
638 | 4.721519
639 | 4.764025
640 | 4.811635
641 | 4.85285
642 | 4.893157
643 | 4.926873
644 | 4.955544
645 | 4.978069
646 | 4.995831
647 | 5.00869
648 | 5.014678
649 | 5.015621
650 | 5.011414
651 | 4.997357
652 | 4.985094
653 | 4.966135
654 | 4.940761
655 | 4.909387
656 | 4.875294
657 | 4.832974
658 | 4.788139
659 | 4.738516
660 | 4.684196
661 | 4.625009
662 | 4.560827
663 | 4.491782
664 | 4.416513
665 | 4.337811
666 | 4.253301
667 | 4.164422
668 | 4.069261
669 | 3.970143
670 | 3.864468
671 | 3.754202
672 | 3.636898
673 | 3.514124
674 | 3.384134
675 | 3.248283
676 | 3.105
677 | 2.954013
678 | 2.794642
679 | 2.62755
680 | 2.449994
681 | 2.26299
682 | 2.067982
683 | 1.860573
684 | 1.645625
685 | 1.422476
686 | 1.198517
687 | 0.9831995
688 | 0.785827
689 | 0.6203486
690 | 0.4946413
691 | 0.4026937
692 | 0.3381034
693 | 0.2898871
694 | 0.2483324
695 | 0.2086701
696 | 0.1706425
697 | 0.1341947
698 | 0.1007313
699 | 0.07235659
700 | 0.04978823
701 | 0.0330114
702 | 0.0213308
703 | 0.0137533
704 | 0.008992698
705 | 0.006561314
706 | 0.005188549
707 | 0.004539715
708 | 0.003841536
709 | 0.003613781
710 | 0.003718336
711 | 0.003722514
712 | 0.003471641
713 | 0.003889107
714 | 0.004496659
715 | 0.004803233
716 | 0.005699781
717 | 0.006521622
718 | 0.007155169
719 | 0.00702153
720 | 0.007345629
721 | 0.007620297
722 | 0.007632774
723 | 0.007181006
724 | 0.007434334
725 | 0.007344685
726 | 0.006977924
727 | 0.006756797
728 | 0.007023011
729 | 0.0069522
730 | 0.007057259
731 | 0.006871167
732 | 0.007295689
733 | 0.00733434
734 | 0.007428503
735 | 0.007088546
736 | 0.0073827
737 | 0.007210415
738 | 0.007301047
739 | 0.007069518
740 | 0.006910083
741 | 0.00705113
742 | 0.00664313
743 | 0.006588562
744 | 0.006508404
745 | 0.006052562
746 | 0.005854305
747 | 0.006024037
748 | 0.005602266
749 | 0.005665606
750 | 0.005211586
751 | 0.005049211
752 | 0.004526925
753 | 0.004484975
754 | 0.004200672
755 | 0.004443464
756 | 0.003690934
757 | 0.003434101
758 | 0.00349452
759 | 0.003129927
760 | 0.003676598
761 | 0.003553311
762 | 0.003553412
763 | 0.003437775
764 | 0.004021418
765 | 0.004137746
766 | 0.004886729
767 | 0.005069257
768 | 0.005710658
769 | 0.00642594
770 | 0.006303922
771 | 0.00724525
772 | 0.007548815
773 | 0.008046093
774 | 0.008086937
775 | 0.008542994
776 | 0.008038566
777 | 0.008351434
778 | 0.008957282
779 | 0.008453724
780 | 0.008951836
781 | 0.008875604
782 | 0.008713543
783 | 0.008599465
784 | 0.00873376
785 | 0.008838135
786 | 0.008457846
787 | 0.008420041
788 | 0.008867217
789 | 0.008523598
790 | 0.008352346
791 | 0.008006097
792 | 0.007975925
793 | 0.00825707
794 | 0.008212766
795 | 0.008245488
796 | 0.007715096
797 | 0.007161064
798 | 0.007383643
799 | 0.007508258
800 | 0.006192222
801 | 0.005773712
802 | 0.005731071
803 | 0.005576556
804 | 0.004903886
805 | 0.004569481
806 | 0.004462846
807 | 0.00408687
808 | 0.003818705
809 | 0.003374224
810 | 0.003866006
811 | 0.003271388
812 | 0.003925784
813 | 0.0039742
814 | 0.004289775
815 | 0.004828528
816 | 0.005815753
817 | 0.007009373
818 | 0.007478761
819 | 0.007953618
820 | 0.008464671
821 | 0.008746032
822 | 0.009373659
823 | 0.009499997
824 | 0.009649714
825 | 0.009165116
826 | 0.008342382
827 | 0.008267809
828 | 0.008859878
829 | 0.01004437
830 | 0.01386053
831 | 0.0212263
832 | 0.03480916
833 | 0.05582076
834 | 0.08801459
835 | 0.1318265
836 | 0.1900258
837 | 0.2617202
838 | 0.3467624
839 | 0.4441593
840 | 0.5494555
841 | 0.6599881
842 | 0.7750993
843 | 0.8892168
844 | 1.003391
845 | 1.115038
846 | 1.221485
847 | 1.328778
848 | 1.433777
849 | 1.530406
850 | 1.62479
851 | 1.719203
852 | 1.806914
853 | 1.880484
854 | 1.955264
855 | 2.060304
856 | 2.162231
857 | 2.260476
858 | 2.356817
859 | 2.450017
860 | 2.5402
861 | 2.627736
862 | 2.711577
863 | 2.793871
864 | 2.874519
865 | 2.95168
866 | 3.026937
867 | 3.101837
868 | 3.171242
869 | 3.23975
870 | 3.30833
871 | 3.373003
872 | 3.436018
873 | 3.49779
874 | 3.556496
875 | 3.614138
876 | 3.670632
877 | 3.726025
878 | 3.778888
879 | 3.829654
880 | 3.879906
881 | 3.928101
882 | 3.9756
883 | 4.021481
884 | 4.066259
885 | 4.108175
886 | 4.150363
887 | 4.189533
888 | 4.228798
889 | 4.267885
890 | 4.304253
891 | 4.339462
892 | 4.374457
893 | 4.407161
894 | 4.43914
895 | 4.471693
896 | 4.503586
897 | 4.53292
898 | 4.562046
899 | 4.587755
900 | 4.614313
901 | 4.641024
902 | 4.666591
903 | 4.690223
904 | 4.712366
905 | 4.736555
906 | 4.758567
907 | 4.777393
908 | 4.798343
909 | 4.817746
910 | 4.834772
911 | 4.856598
912 | 4.87547
913 | 4.890262
914 | 4.904852
915 | 4.918278
916 | 4.933822
917 | 4.949459
918 | 4.966588
919 | 4.977779
920 | 4.990215
921 | 5.008735
922 | 5.021241
923 | 5.037327
924 | 5.05059
925 | 5.072606
926 | 5.095569
927 | 5.110368
928 | 5.14306
929 | 5.169563
930 | 5.202703
931 | 5.229512
932 | 5.263803
933 | 5.296888
934 | 5.342479
935 | 5.378848
936 | 5.422184
937 | 5.462457
938 | 5.503336
939 | 5.555856
940 | 5.588324
941 | 5.639318
942 | 5.664472
943 | 5.706784
944 | 5.728193
945 | 5.805193
946 | 5.823948
947 | 5.836657
948 | 5.870971
949 | 5.894775
950 | 5.913782
951 | 5.970031
952 | 5.99134
953 | 6.036404
954 | 6.040908
955 | 6.074264
956 | 6.064724
957 | 6.086237
958 | 6.108579
959 | 6.142389
960 | 6.108607
961 | 6.161115
962 | 6.132483
963 | 6.213152
964 | 6.154775
965 | 6.169223
966 | 6.160261
967 | 6.238066
968 | 6.19523
969 | 6.19087
970 | 6.163194
971 | 6.19034
972 | 6.202151
973 | 6.267246
974 | 6.185427
975 | 6.193267
976 | 6.190564
977 | 6.144658
978 | 6.111801
979 | 6.180958
980 | 6.182162
981 | 6.112456
982 | 6.149698
983 | 6.148373
984 | 6.114654
985 | 6.102472
986 | 6.097274
987 | 6.079825
988 | 6.080689
989 | 6.118759
990 | 6.141387
991 | 6.136532
992 | 6.111343
993 | 6.133389
994 | 6.080934
995 | 6.138579
996 | 6.104729
997 | 6.155305
998 | 6.213269
999 | 6.13664
1000 | 6.115589
1001 | 6.160292
1002 | 6.206109
1003 | 6.293035
1004 | 6.247563
1005 | 6.294733
1006 | 6.287368
1007 | 6.296745
1008 | 6.280984
1009 | 6.397658
1010 | 6.356363
1011 | 6.419395
1012 | 6.398595
1013 | 6.54955
1014 | 6.539388
1015 | 6.485974
1016 | 6.507746
1017 | 6.502996
1018 | 6.539075
1019 | 6.517555
1020 | 6.494835
1021 | 6.595351
1022 | 6.683336
1023 | 6.667283
1024 | 6.645373
1025 | 6.639669
1026 | 6.699427
1027 | 6.471077
1028 | 6.863711
1029 | 6.663027
1030 | 6.597086
1031 | 6.740114
1032 | 6.812867
1033 | 6.60821
1034 | 6.549115
1035 | 6.581915
1036 | 6.555444
1037 | 6.48736
1038 | 6.658731
1039 | 6.479275
1040 | 6.539679
1041 | 6.659786
1042 | 6.485737
1043 | 6.51923
1044 | 6.617376
1045 | 6.436767
1046 | 6.448272
1047 | 6.504281
1048 | 6.440309
1049 | 6.445015
1050 | 6.33221
1051 | 6.326468
1052 | 6.206258
1053 | 6.269223
1054 | 6.194007
1055 | 6.174449
1056 | 6.182405
1057 | 6.126322
1058 | 6.059561
1059 | 6.056778
1060 | 5.986963
1061 | 5.915024
1062 | 5.889551
1063 | 5.847774
1064 | 5.787619
1065 | 5.72094
1066 | 5.662862
1067 | 5.609075
1068 | 5.556858
1069 | 5.498639
1070 | 5.43433
1071 | 5.38656
1072 | 5.32446
1073 | 5.252438
1074 | 5.199311
1075 | 5.129223
1076 | 5.074946
1077 | 5.013326
1078 | 4.945984
1079 | 4.892973
1080 | 4.837296
1081 | 4.77979
1082 | 4.724987
1083 | 4.67338
1084 | 4.623624
1085 | 4.574552
1086 | 4.52704
1087 | 4.483302
1088 | 4.437687
1089 | 4.395111
1090 | 4.352312
1091 | 4.309585
1092 | 4.265756
1093 | 4.224837
1094 | 4.18089
1095 | 4.137071
1096 | 4.093735
1097 | 4.047917
1098 | 4.002038
1099 | 3.956947
1100 | 3.909653
1101 | 3.864762
1102 | 3.819058
1103 | 3.772886
1104 | 3.729488
1105 | 3.688419
1106 | 3.649552
1107 | 3.61487
1108 | 3.584085
1109 | 3.558296
1110 | 3.538506
1111 | 3.523
1112 | 3.512987
1113 | 3.50716
1114 | 3.504694
1115 | 3.503516
1116 | 3.503492
1117 | 3.50322
1118 | 3.503815
1119 | 3.503173
1120 | 3.503018
1121 | 3.501827
1122 | 3.499482
1123 | 3.496962
1124 | 3.493915
1125 | 3.489868
1126 | 3.484139
1127 | 3.47826
1128 | 3.472041
1129 | 3.465334
1130 | 3.457003
1131 | 3.447358
1132 | 3.437328
1133 | 3.427261
1134 | 3.416131
1135 | 3.404535
1136 | 3.391669
1137 | 3.378118
1138 | 3.363951
1139 | 3.3488
1140 | 3.333651
1141 | 3.317451
1142 | 3.299778
1143 | 3.281745
1144 | 3.262503
1145 | 3.243205
1146 | 3.223535
1147 | 3.202016
1148 | 3.180791
1149 | 3.157889
1150 | 3.134481
1151 | 3.110599
1152 | 3.085959
1153 | 3.060441
1154 | 3.034453
1155 | 3.007502
1156 | 2.979956
1157 | 2.950855
1158 | 2.921957
1159 | 2.892951
1160 | 2.862548
1161 | 2.83279
1162 | 2.80203
1163 | 2.770153
1164 | 2.739035
1165 | 2.707845
1166 | 2.675107
1167 | 2.643942
1168 | 2.612007
1169 | 2.580598
1170 | 2.550874
1171 | 2.520895
1172 | 2.490824
1173 | 2.461976
1174 | 2.434716
1175 | 2.408539
1176 | 2.383146
1177 | 2.360173
1178 | 2.338117
1179 | 2.317743
1180 | 2.300047
1181 | 2.283886
1182 | 2.268616
1183 | 2.255645
1184 | 2.244209
1185 | 2.234402
1186 | 2.225801
1187 | 2.218604
1188 | 2.211504
1189 | 2.207212
1190 | 2.202494
1191 | 2.199054
1192 | 2.19641
1193 | 2.193053
1194 | 2.19049
1195 | 2.188377
1196 | 2.185936
1197 | 2.183733
1198 | 2.18045
1199 | 2.177578
1200 | 2.173487
1201 | 2.168779
1202 | 2.163741
1203 | 2.158238
1204 | 2.151918
1205 | 2.145296
1206 | 2.13754
1207 | 2.12877
1208 | 2.119263
1209 | 2.109343
1210 | 2.097635
1211 | 2.085678
1212 | 2.072571
1213 | 2.058048
1214 | 2.043021
1215 | 2.026976
1216 | 2.009576
1217 | 1.991749
1218 | 1.97277
1219 | 1.953067
1220 | 1.931205
1221 | 1.908859
1222 | 1.885946
1223 | 1.86023
1224 | 1.834859
1225 | 1.807764
1226 | 1.778145
1227 | 1.74894
1228 | 1.718236
1229 | 1.684502
1230 | 1.651168
1231 | 1.616032
1232 | 1.578457
1233 | 1.54063
1234 | 1.500182
1235 | 1.457229
1236 | 1.412948
1237 | 1.366632
1238 | 1.318917
1239 | 1.268198
1240 | 1.215376
1241 | 1.160361
1242 | 1.101979
1243 | 1.042086
1244 | 0.9788706
1245 | 0.9117058
1246 | 0.8448871
1247 | 0.7748211
1248 | 0.7004021
1249 | 0.6267483936
1250 | 0.550195