## Tabelle1
Baader UBVRI-B Filter
l (nm) | OD
200 | 6.627088
201 | 6.473661
202 | 6.752027
203 | 6.551294
204 | 6.673664
205 | 6.657577
206 | 6.667562
207 | 6.779892
208 | 6.649752
209 | 6.527244
210 | 6.563837
211 | 6.519993
212 | 6.581699
213 | 6.525784
214 | 6.68403
215 | 6.500313
216 | 6.563837
217 | 6.590067
218 | 6.563837
219 | 6.576754
220 | 6.628932
221 | 6.647817
222 | 6.59176
223 | 6.645892
224 | 6.518557
225 | 6.643974
226 | 6.573489
227 | 6.522879
228 | 6.549751
229 | 6.585027
230 | 6.450997
231 | 6.453457
232 | 6.536107
233 | 6.490797
234 | 6.490797
235 | 6.548214
236 | 6.484126
237 | 6.518557
238 | 6.484126
239 | 6.5867
240 | 6.485452
241 | 6.521434
242 | 6.545155
243 | 6.4698
244 | 6.500313
245 | 6.481486
246 | 6.453457
247 | 6.524329
248 | 6.465974
249 | 6.510042
250 | 6.5157
251 | 6.530178
252 | 6.474955
253 | 6.659556
254 | 6.485452
255 | 6.50307
256 | 6.555955
257 | 6.464706
258 | 6.575118
259 | 6.596879
260 | 6.619789
261 | 6.69037
262 | 6.554396
263 | 6.642065
264 | 6.565431
265 | 6.630784
266 | 6.643974
267 | 6.610834
268 | 6.571865
269 | 6.703335
270 | 6.694649
271 | 6.623423
272 | 6.552842
273 | 6.628932
274 | 6.657577
275 | 6.554396
276 | 6.628932
277 | 6.627088
278 | 6.705534
279 | 6.609065
280 | 6.657577
281 | 6.560667
282 | 6.598599
283 | 6.627088
284 | 6.665546
285 | 6.665546
286 | 6.493495
287 | 6.598599
288 | 6.524329
289 | 6.638272
290 | 6.627088
291 | 6.531653
292 | 6.531653
293 | 6.651695
294 | 6.525784
295 | 6.621602
296 | 6.511449
297 | 6.709965
298 | 6.369572
299 | 6.609065
300 | 6.536107
301 | 6.571865
302 | 6.354578
303 | 6.374688
304 | 6.417937
305 | 6.366532
306 | 6.316053
307 | 6.605548
308 | 6.5157
309 | 6.332547
310 | 6.452225
311 | 6.605548
312 | 6.590067
313 | 7.005683
314 | 6.559091
315 | 6.653647
316 | 6.686133
317 | 6.486782
318 | 6.603801
319 | 6.571865
320 | 6.718967
321 | 6.514279
322 | 6.844664
323 | 6.412289
324 | 6.829738
325 | 6.625252
326 | 7.465974
327 | 6.79588
328 | 6.829738
329 | 6.408935
330 | 6.568636
331 | 6.511449
332 | 6.512862
333 | 6.896196
334 | 6.414539
335 | 6.943095
336 | 6.600326
337 | 6.411168
338 | 6.357535
339 | 6.402305
340 | 6.313364
341 | 6.347754
342 | 6.385103
343 | 6.349692
344 | 6.402305
345 | 6.348722
346 | 6.432974
347 | 6.340084
348 | 6.400117
349 | 6.496209
350 | 6.50724
351 | 6.459671
352 | 6.441291
353 | 6.358526
354 | 6.429457
355 | 6.437707
356 | 6.452225
357 | 6.457175
358 | 6.420216
359 | 6.374688
360 | 6.438899
361 | 6.505845
362 | 6.496209
363 | 6.401209
364 | 6.438899
365 | 6.468521
366 | 6.480172
367 | 6.488117
368 | 6.5867
369 | 6.490797
370 | 6.477556
371 | 6.442493
372 | 6.463442
373 | 6.474955
374 | 6.455932
375 | 6.476254
376 | 6.462181
377 | 6.380907
378 | 6.338187
379 | 6.192465
380 | 6.055024
381 | 6.10513
382 | 6.225483
383 | 6.165579
384 | 5.715517
385 | 5.236392
386 | 4.959517
387 | 4.736908
388 | 4.483404
389 | 4.313842
390 | 4.171281
391 | 3.639455
392 | 2.660363
393 | 2.201566
394 | 1.991213
395 | 1.524543
396 | 0.8773876
397 | 0.5065541
398 | 0.3309192
399 | 0.2430796
400 | 0.1912061
401 | 0.171126
402 | 0.1688301
403 | 0.1684096
404 | 0.1604652
405 | 0.1481621
406 | 0.1348563
407 | 0.1242015
408 | 0.1218077
409 | 0.1266925
410 | 0.1347297
411 | 0.1409524
412 | 0.1452678
413 | 0.1504799
414 | 0.1560082
415 | 0.1588213
416 | 0.1567286
417 | 0.1528863
418 | 0.1465921
419 | 0.1371689
420 | 0.1288273
421 | 0.1238265
422 | 0.118654
423 | 0.1113985
424 | 0.1056415
425 | 0.1041542
426 | 0.1064405
427 | 0.1121142
428 | 0.1215146
429 | 0.1294309
430 | 0.1334964
431 | 0.1339572
432 | 0.1308135
433 | 0.1239084
434 | 0.1152163
435 | 0.1086462
436 | 0.1043584
437 | 0.1010088
438 | 0.09992476
439 | 0.1036263
440 | 0.1120875
441 | 0.1223901
442 | 0.1344048
443 | 0.1473954
444 | 0.1592748
445 | 0.1655707
446 | 0.1661924
447 | 0.1634318
448 | 0.1608199
449 | 0.1600513
450 | 0.1652993
451 | 0.1778033
452 | 0.1957575
453 | 0.2139309
454 | 0.2280324
455 | 0.2359121
456 | 0.2373374
457 | 0.2324961
458 | 0.2229433
459 | 0.2125427
460 | 0.2051595
461 | 0.2020379
462 | 0.2018455
463 | 0.2040288
464 | 0.209807
465 | 0.2192686
466 | 0.2333223
467 | 0.2511293
468 | 0.2730858
469 | 0.2973142
470 | 0.3210721
471 | 0.3406192
472 | 0.3523541
473 | 0.3566342
474 | 0.3550531
475 | 0.3520337
476 | 0.3494366
477 | 0.3520362
478 | 0.3629981
479 | 0.3843361
480 | 0.4141191
481 | 0.4476792
482 | 0.4816916
483 | 0.5139194
484 | 0.5435844
485 | 0.5727645
486 | 0.6013584
487 | 0.6288688
488 | 0.6535699
489 | 0.6736371
490 | 0.6865881
491 | 0.6909983
492 | 0.6862254
493 | 0.675808
494 | 0.6669897
495 | 0.6685376
496 | 0.6881524
497 | 0.7270987
498 | 0.7799563
499 | 0.8357358
500 | 0.8819809
501 | 0.9111618
502 | 0.9182093
503 | 0.9057272
504 | 0.8861154
505 | 0.8790846
506 | 0.9053189
507 | 0.9728726
508 | 1.071736
509 | 1.178515
510 | 1.265782
511 | 1.311209
512 | 1.300245
513 | 1.240631
514 | 1.190426
515 | 1.22845
516 | 1.400418
517 | 1.730361
518 | 2.058835
519 | 2.378093
520 | 2.650313
521 | 2.871699
522 | 3.054116
523 | 3.203718
524 | 3.321283
525 | 3.408534
526 | 3.465803
527 | 3.486084
528 | 3.464124
529 | 3.382925
530 | 3.218266
531 | 2.990784
532 | 2.84926
533 | 2.894553
534 | 3.1582
535 | 3.596269
536 | 4.021769
537 | 4.354704
538 | 4.620264
539 | 4.850875
540 | 5.047683
541 | 5.21648
542 | 5.37073
543 | 5.514221
544 | 5.63401
545 | 5.73682
546 | 5.860368
547 | 5.937362
548 | 6.044793
549 | 6.093126
550 | 6.179142
551 | 6.254145
552 | 6.277366
553 | 6.359519
554 | 6.385103
555 | 6.386158
556 | 6.427128
557 | 6.476254
558 | 6.545155
559 | 6.536107
560 | 6.559091
561 | 6.530178
562 | 6.563837
563 | 6.519993
564 | 6.531653
565 | 6.436519
566 | 6.450997
567 | 6.449772
568 | 6.405607
569 | 6.350665
570 | 6.305395
571 | 6.281498
572 | 6.203426
573 | 6.138466
574 | 6.018181
575 | 5.931803
576 | 5.823601
577 | 5.701633
578 | 5.552474
579 | 5.379944
580 | 5.172962
581 | 4.927508
582 | 4.661068
583 | 4.445447
584 | 4.354979
585 | 4.410633
586 | 4.576637
587 | 4.779582
588 | 4.953166
589 | 5.088377
590 | 5.191776
591 | 5.274766
592 | 5.328082
593 | 5.371559
594 | 5.394088
595 | 5.411276
596 | 5.417629
597 | 5.423587
598 | 5.417508
599 | 5.397185
600 | 5.386588
601 | 5.36104
602 | 5.35226
603 | 5.34322
604 | 5.349476
605 | 5.359697
606 | 5.363673
607 | 5.360392
608 | 5.341759
609 | 5.301107
610 | 5.23386
611 | 5.153389
612 | 5.063395
613 | 4.980595
614 | 4.910637
615 | 4.85806
616 | 4.821131
617 | 4.802052
618 | 4.80817
619 | 4.828901
620 | 4.877611
621 | 4.940003
622 | 5.016233
623 | 5.105888
624 | 5.214736
625 | 5.331187
626 | 5.457167
627 | 5.582047
628 | 5.694189
629 | 5.782133
630 | 5.849793
631 | 5.873368
632 | 5.891161
633 | 5.885452
634 | 5.855045
635 | 5.800131
636 | 5.741144
637 | 5.676876
638 | 5.619795
639 | 5.554707
640 | 5.518022
641 | 5.446571
642 | 5.389013
643 | 5.304749
644 | 5.201172
645 | 5.076761
646 | 4.935446
647 | 4.770296
648 | 4.606931
649 | 4.455468
650 | 4.328042
651 | 4.243957
652 | 4.200961
653 | 4.200689
654 | 4.231483
655 | 4.284713
656 | 4.345116
657 | 4.401829
658 | 4.447384
659 | 4.472212
660 | 4.478352
661 | 4.466743
662 | 4.439284
663 | 4.402381
664 | 4.371838
665 | 4.349846
666 | 4.354202
667 | 4.387315
668 | 4.444825
669 | 4.519456
670 | 4.594188
671 | 4.656176
672 | 4.703064
673 | 4.726116
674 | 4.723415
675 | 4.692735
676 | 4.641166
677 | 4.576711
678 | 4.520675
679 | 4.491512
680 | 4.508627
681 | 4.572831
682 | 4.662937
683 | 4.755618
684 | 4.832221
685 | 4.884357
686 | 4.917978
687 | 4.91964
688 | 4.899652
689 | 4.864722
690 | 4.815033
691 | 4.764756
692 | 4.729923
693 | 4.719077
694 | 4.741533
695 | 4.789744
696 | 4.862218
697 | 4.937236
698 | 5.013856
699 | 5.078405
700 | 5.12042
701 | 5.14508
702 | 5.152173
703 | 5.131447
704 | 5.090459
705 | 5.02664
706 | 4.943232
707 | 4.85001
708 | 4.756345
709 | 4.689713
710 | 4.667814
711 | 4.68603
712 | 4.731739
713 | 4.785232
714 | 4.825531
715 | 4.845702
716 | 4.839492
717 | 4.806268
718 | 4.74136
719 | 4.655038
720 | 4.546544
721 | 4.433013
722 | 4.342203
723 | 4.300111
724 | 4.326799
725 | 4.40285
726 | 4.510864
727 | 4.620911
728 | 4.713205
729 | 4.781604
730 | 4.822128
731 | 4.839554
732 | 4.832958
733 | 4.797923
734 | 4.747234
735 | 4.679766
736 | 4.605896
737 | 4.551444
738 | 4.544464
739 | 4.583123
740 | 4.666834
741 | 4.770034
742 | 4.873933
743 | 4.962715
744 | 5.024506
745 | 5.056402
746 | 5.067014
747 | 5.051748
748 | 5.004931
749 | 4.927389
750 | 4.820578
751 | 4.675139
752 | 4.513597
753 | 4.375052
754 | 4.306698
755 | 4.329215
756 | 4.440193
757 | 4.594456
758 | 4.741795
759 | 4.85629
760 | 4.933533
761 | 4.976985
762 | 4.984051
763 | 4.977768
764 | 4.928386
765 | 4.884183
766 | 4.853485
767 | 4.871042
768 | 4.932186
769 | 5.057719
770 | 5.218972
771 | 5.387398
772 | 5.536544
773 | 5.669219
774 | 5.807887
775 | 5.909896
776 | 5.982771
777 | 6.042393
778 | 6.10513
779 | 6.143876
780 | 6.145087
781 | 6.196543
782 | 6.177832
783 | 6.189096
784 | 6.144481
785 | 6.105684
786 | 6.020907
787 | 5.966852
788 | 5.885483
789 | 5.775118
790 | 5.662797
791 | 5.555821
792 | 5.473298
793 | 5.416251
794 | 5.372945
795 | 5.382074
796 | 5.424826
797 | 5.485167
798 | 5.533698
799 | 5.579949
800 | 5.353389
801 | 5.252772
802 | 5.143028
803 | 5.040834
804 | 4.943016
805 | 4.861339
806 | 4.799376
807 | 4.749421
808 | 4.699465
809 | 4.664168
810 | 4.634879
811 | 4.631247
812 | 4.646823
813 | 4.679584
814 | 4.719999
815 | 4.770894
816 | 4.82224
817 | 4.884395
818 | 4.951046
819 | 5.031008
820 | 5.113746
821 | 5.180652
822 | 5.232098
823 | 5.249235
824 | 5.268142
825 | 5.27382
826 | 5.308779
827 | 5.324808
828 | 5.370415
829 | 5.42058
830 | 5.484459
831 | 5.527875
832 | 5.616093
833 | 5.68501
834 | 5.774222
835 | 5.869214
836 | 5.93958
837 | 6.048662
838 | 6.107905
839 | 6.129596
840 | 6.129011
841 | 6.127844
842 | 6.138466
843 | 6.04624
844 | 5.97408
845 | 5.89134
846 | 5.78502
847 | 5.61044
848 | 5.433161
849 | 5.246714
850 | 5.034333
851 | 4.83827
852 | 4.671433
853 | 4.536358
854 | 4.429613
855 | 4.343732
856 | 4.274203
857 | 4.221457
858 | 4.185781
859 | 4.173491
860 | 4.189111
861 | 4.234914
862 | 4.304977
863 | 4.400327
864 | 4.526917
865 | 4.694214
866 | 4.91585
867 | 5.206251
868 | 5.511141
869 | 5.761062
870 | 5.970476
871 | 6.146302
872 | 6.282329
873 | 6.355561
874 | 6.478862
875 | 6.517126
876 | 6.5867
877 | 6.590067
878 | 6.694649
879 | 6.539102
880 | 6.69897
881 | 6.542118
882 | 6.420216
883 | 6.437707
884 | 6.229885
885 | 5.978418
886 | 5.758966
887 | 5.639857
888 | 5.541544
889 | 5.489602
890 | 5.459468
891 | 5.520391
892 | 5.635234
893 | 5.769584
894 | 5.975756
895 | 6.282329
896 | 6.869666
897 | 6.958607
898 | 7.14691
899 | 7.295849
900 | 7.524329
901 | 7.225483
902 | 7.050122
903 | 7.435334
904 | 7.160522
905 | 7.159267
906 | 7.69037
907 | 7.669586
908 | 7.739929
909 | 7.463442
910 | 7.463442
911 | 7.295849
912 | 6.954677
913 | 7.229995
914 | 8.169411
915 | 7.181774
916 | 7.806875
917 | 8.08831
918 | 7.525784
919 | 7.403403
920 | 7.241088
921 | 8.464706
922 | 7.670297
923 | 7.670297
924 | 7.670297
925 | 7.405607
926 | 7.206908
927 | 7.395774
928 | 7.261616
929 | 7.159267
930 | 7.138466
931 | 7.437707
932 | 7.673664
933 | 7.07007
934 | 7.249492
935 | 8.221849
936 | 7.535361
937 | 7.281498
938 | 7.517126
939 | 7.390406
940 | 7.237321
941 | 7.12436
942 | 7.339135
943 | 7.782516
944 | 7.931814
945 | 7.022734
946 | 7.449772
947 | 7.218963
948 | 7.069051
949 | 7.199627
950 | 7.387216
951 | 7.376234
952 | 7.365523
953 | 7.596022
954 | 8.119186
955 | 7.89279
956 | 7.064493
957 | 7.352617
958 | 7.37366
959 | 7.241088
960 | 7.134896
961 | 7.197568
962 | 7.197568
963 | 7.270835
964 | 7.422508
965 | 7.431212
966 | 7.440093
967 | 6.958607
968 | 7.793174
969 | 7.799971
970 | 7.806875
971 | 7.406714
972 | 7.339135
973 | 7.876148
974 | 7.844664
975 | 7.199283
976 | 7.442493
977 | 7.157703
978 | 6.987163
979 | 7.559091
980 | 7.326979
981 | 7.083546
982 | 7.067019
983 | 7.113509
984 | 8.346787
985 | 7.565431
986 | 7.177832
987 | 7.371611
988 | 7.142065
989 | 7.247184
990 | 7.258061
991 | 6.974694
992 | 7.505845
993 | 7.246417
994 | 7.610834
995 | 7.219323
996 | 7.016825
997 | 7.521434
998 | 7.527244
999 | 7.714443
1000 | 7.636388
1001 | 7.570248
1002 | 7.631713
1003 | 7.631713
1004 | 7.703335
1005 | 7.243364
1006 | 7.723538
1007 | 7.135489
1008 | 7.260032
1009 | 7.435334
1010 | 7.510042
1011 | 7.600326
1012 | 7.528708
1013 | 6.995679
1014 | 7.156145
1015 | 6.815309
1016 | 6.9914
1017 | 6.679854
1018 | 6.578396
1019 | 6.533132
1020 | 6.455932
1021 | 6.319664
1022 | 6.134896
1023 | 5.955166
1024 | 5.765283
1025 | 5.548858
1026 | 5.370196
1027 | 5.245093
1028 | 5.201312
1029 | 5.244523
1030 | 5.344009
1031 | 5.4747
1032 | 5.58056
1033 | 5.691666
1034 | 5.763277
1035 | 5.816629
1036 | 5.883686
1037 | 5.902313
1038 | 5.925242
1039 | 5.917857
1040 | 5.948881
1041 | 5.905946
1042 | 5.945869
1043 | 5.868897
1044 | 5.906226
1045 | 5.874604
1046 | 5.821428
1047 | 5.769006
1048 | 5.70435
1049 | 5.653367
1050 | 5.579459
1051 | 5.506685
1052 | 5.424808
1053 | 5.337226
1054 | 5.240703
1055 | 5.143482
1056 | 5.027988
1057 | 4.924611
1058 | 4.823284
1059 | 4.73242
1060 | 4.665287
1061 | 4.62997
1062 | 4.618147
1063 | 4.636944
1064 | 4.673785
1065 | 4.720751
1066 | 4.773233
1067 | 4.820742
1068 | 4.861997
1069 | 4.8971
1070 | 4.92329
1071 | 4.945829
1072 | 4.959645
1073 | 4.970229
1074 | 4.968073
1075 | 4.965379
1076 | 4.949898
1077 | 4.932888
1078 | 4.909329
1079 | 4.881754
1080 | 4.847076
1081 | 4.805677
1082 | 4.760785
1083 | 4.71202
1084 | 4.657437
1085 | 4.596465
1086 | 4.532978
1087 | 4.467954
1088 | 4.397288
1089 | 4.331055
1090 | 4.266734
1091 | 4.210282
1092 | 4.162202
1093 | 4.128905
1094 | 4.111054
1095 | 4.107804
1096 | 4.119162
1097 | 4.141619
1098 | 4.170162
1099 | 4.201433
1100 | 4.236567
1101 | 4.268688
1102 | 4.299476
1103 | 4.325964
1104 | 4.349864
1105 | 4.368589
1106 | 4.385072
1107 | 4.394431
1108 | 4.400846
1109 | 4.403621
1110 | 4.401346
1111 | 4.396424
1112 | 4.388557
1113 | 4.373474
1114 | 4.357131
1115 | 4.337806
1116 | 4.311276
1117 | 4.282647
1118 | 4.252213
1119 | 4.215498
1120 | 4.177418
1121 | 4.135813
1122 | 4.086497
1123 | 4.03684
1124 | 3.98202
1125 | 3.921631
1126 | 3.858631
1127 | 3.790312
1128 | 3.71721
1129 | 3.639522
1130 | 3.555931
1131 | 3.468132
1132 | 3.374891
1133 | 3.279821
1134 | 3.178383
1135 | 3.073124
1136 | 2.970719
1137 | 2.873791
1138 | 2.784166
1139 | 2.713378
1140 | 2.66148
1141 | 2.631114
1142 | 2.623889
1143 | 2.632683
1144 | 2.655607
1145 | 2.681578
1146 | 2.712517
1147 | 2.742893
1148 | 2.768489
1149 | 2.788767
1150 | 2.804989
1151 | 2.815589
1152 | 2.820843
1153 | 2.821651
1154 | 2.81715
1155 | 2.808153
1156 | 2.79501
1157 | 2.775498
1158 | 2.752722
1159 | 2.726195
1160 | 2.694478
1161 | 2.659513
1162 | 2.620766
1163 | 2.575912
1164 | 2.528405
1165 | 2.477019
1166 | 2.420165
1167 | 2.359843
1168 | 2.295154
1169 | 2.225936
1170 | 2.152447
1171 | 2.074957
1172 | 1.992245
1173 | 1.901166
1174 | 1.807023
1175 | 1.709908
1176 | 1.607652
1177 | 1.503305
1178 | 1.394379
1179 | 1.281223
1180 | 1.172151
1181 | 1.06652
1182 | 0.9651281
1183 | 0.8784872
1184 | 0.8053279
1185 | 0.7468004
1186 | 0.7059673
1187 | 0.6794984
1188 | 0.6614789
1189 | 0.6505904
1190 | 0.6414764
1191 | 0.6322124
1192 | 0.6191218
1193 | 0.6030848
1194 | 0.5830018
1195 | 0.5572663
1196 | 0.5277322
1197 | 0.4933948
1198 | 0.4544599
1199 | 0.4134315
1200 | 0.3723799
1201 | 0.3280078
1202 | 0.2873179
1203 | 0.2478623
1204 | 0.2121426
1205 | 0.1841708
1206 | 0.1629018
1207 | 0.1493936
1208 | 0.1418802
1209 | 0.1418437
1210 | 0.1460128
1211 | 0.1521487
1212 | 0.1607373
1213 | 0.1686328
1214 | 0.1762924
1215 | 0.18162
1216 | 0.1847017
1217 | 0.1848306
1218 | 0.1823849
1219 | 0.1771151
1220 | 0.1693102
1221 | 0.158889
1222 | 0.147015
1223 | 0.1331609
1224 | 0.1200298
1225 | 0.1066861
1226 | 0.09446931
1227 | 0.08441857
1228 | 0.07666895
1229 | 0.07312972
1230 | 0.07306519
1231 | 0.07729752
1232 | 0.08500406
1233 | 0.09548329
1234 | 0.1093255
1235 | 0.1247915
1236 | 0.1416087
1237 | 0.1582125
1238 | 0.1752701
1239 | 0.1909011
1240 | 0.2055415
1241 | 0.2182971
1242 | 0.2291377
1243 | 0.2378505
1244 | 0.2435706
1245 | 0.2468706
1246 | 0.2480613
1247 | 0.246538
1248 | 0.2420661
1249 | 0.23533
1250 | 0.2271717