## Tabelle1
Baader UBVRI-R Filter
l (nm) | OD
200 | 7.630784
201 | 7.630784
202 | 7.630784
203 | 6.899629
204 | 6.922632
205 | 6.946922
206 | 8.007446
207 | 7.402305
208 | 7.517126
209 | 7.673664
210 | 7.304518
211 | 7.798603
212 | 7.850781
213 | 7.815309
214 | 6.962574
215 | 7.288193
216 | 8.302771
217 | 7.679854
218 | 7.423083
219 | 7.423083
220 | 7.262807
221 | 7.460297
222 | 7.832683
223 | 8.570248
224 | 7.946922
225 | 7.177832
226 | 7.511449
227 | 7.630784
228 | 7.5157
229 | 7.982967
230 | 7.479516
231 | 7.252588
232 | 7.812479
233 | 7.175874
234 | 7.392545
235 | 7.073658
236 | 7.621602
237 | 7.407823
238 | 7.194159
239 | 7.051587
240 | 7.500313
241 | 7.571865
242 | 8.346787
243 | 7.237321
244 | 7.5157
245 | 7.714443
246 | 7.148742
247 | 7.2652
248 | 8.241845
249 | 7.160522
250 | 7.578396
251 | 7.08302
252 | 7.387216
253 | 7.388277
254 | 7.452225
255 | 7.987163
256 | 7.546682
257 | 7.423659
258 | 7.327902
259 | 7.645892
260 | 7.630784
261 | 7.522879
262 | 7.436519
263 | 7.869666
264 | 7.477556
265 | 7.367543
266 | 7.279841
267 | 7.189767
268 | 9.460924
269 | 7.19382
270 | 8.463442
271 | 7.546682
272 | 7.982967
273 | 8.16813
274 | 8.542118
275 | 7.625252
276 | 7.954677
277 | 7.063486
278 | 7.071092
279 | 7.078834
280 | 7.853872
281 | 7.89279
282 | 7.935542
283 | 7.270835
284 | 7.234331
285 | 8.251037
286 | 8.052811
287 | 7.917215
288 | 7.220404
289 | 7.423659
290 | 7.422508
291 | 7.421361
292 | 8.427128
293 | 7.4698
294 | 7.308919
295 | 7.191789
296 | 6.995679
297 | 7.946922
298 | 7.831208
299 | 7.831208
300 | 7.831208
301 | 7.831208
302 | 7.739929
303 | 7.172631
304 | 7.381429
305 | 7.381429
306 | 7.381429
307 | 7.798603
308 | 7.44855
309 | 7.58838
310 | 7.58838
311 | 7.79588
312 | 7.188425
313 | 7.162727
314 | 7.138466
315 | 7.051343
316 | 7.051343
317 | 6.978811
318 | 7.208309
319 | 7.208309
320 | 7.208309
321 | 7.725842
322 | 7.648784
323 | 7.583359
324 | 7.610834
325 | 6.673664
326 | 6.90309
327 | 7.420216
328 | 7.376234
329 | 7.376234
330 | 7.376234
331 | 7.336299
332 | 7.449772
333 | 7.603801
334 | 7.899629
335 | 6.759451
336 | 7.020907
337 | 7.779892
338 | 7.131944
339 | 6.882729
340 | 6.686133
341 | 6.707744
342 | 6.735182
343 | 6.67162
344 | 6.714443
345 | 6.653647
346 | 6.67162
347 | 6.735182
348 | 6.730487
349 | 6.793174
350 | 6.860121
351 | 6.995679
352 | 6.879426
353 | 6.872895
354 | 6.742321
355 | 6.856985
356 | 6.978811
357 | 6.790485
358 | 6.801343
359 | 6.910095
360 | 6.896196
361 | 6.920819
362 | 7.012781
363 | 6.88941
364 | 6.896196
365 | 6.978811
366 | 6.89279
367 | 7.06956
368 | 7.064493
369 | 6.917215
370 | 6.9914
371 | 7.015023
372 | 7.114074
373 | 6.9914
374 | 7.077794
375 | 6.974694
376 | 6.974694
377 | 6.9914
378 | 7.064493
379 | 6.9914
380 | 7.027334
381 | 6.9914
382 | 6.966576
383 | 7.009217
384 | 6.716699
385 | 6.5867
386 | 6.621602
387 | 6.91364
388 | 6.931814
389 | 7.064997
390 | 7.133122
391 | 7.06148
392 | 7.08831
393 | 7.225483
394 | 7.152427
395 | 7.263603
396 | 7.197911
397 | 7.294136
398 | 7.202732
399 | 7.186419
400 | 7.118615
401 | 7.400117
402 | 7.177832
403 | 7.216096
404 | 7.184422
405 | 7.119758
406 | 7.313364
407 | 7.195179
408 | 7.172631
409 | 7.137869
410 | 7.350665
411 | 7.044312
412 | 7.283162
413 | 7.414539
414 | 7.202732
415 | 7.249492
416 | 7.246417
417 | 7.011887
418 | 7.121478
419 | 7.217527
420 | 7.137272
421 | 6.91364
422 | 6.844664
423 | 6.747147
424 | 6.669586
425 | 6.49485
426 | 6.598599
427 | 6.863279
428 | 7.188425
429 | 7.111259
430 | 7.259637
431 | 7.107905
432 | 6.928118
433 | 7.040482
434 | 7.03574
435 | 7.332547
436 | 7.272459
437 | 7.36251
438 | 7.228413
439 | 7.102373
440 | 7.130182
441 | 7.289037
442 | 7.209012
443 | 7.008331
444 | 7.06098
445 | 6.385103
446 | 5.84206
447 | 5.656515
448 | 5.820724
449 | 5.960533
450 | 5.894691
451 | 6.029188
452 | 6.462181
453 | 6.876148
454 | 6.974694
455 | 6.823909
456 | 6.485452
457 | 6.111821
458 | 5.816442
459 | 5.703496
460 | 5.71284
461 | 5.764759
462 | 5.830633
463 | 5.74011
464 | 5.270256
465 | 5.017645
466 | 5.095888
467 | 5.442582
468 | 5.886521
469 | 5.994655
470 | 5.805823
471 | 5.537866
472 | 5.350513
473 | 5.19566
474 | 4.967598
475 | 4.856443
476 | 4.97392
477 | 5.356172
478 | 5.91771
479 | 6.440093
480 | 6.761954
481 | 7.000869
482 | 7.146302
483 | 7.209715
484 | 7.381952
485 | 7.369572
486 | 7.216096
487 | 7.283162
488 | 7.241088
489 | 7.289883
490 | 7.126679
491 | 7.115205
492 | 7.220404
493 | 7.337242
494 | 7.194499
495 | 7.12436
496 | 7.117475
497 | 7.380907
498 | 7.16813
499 | 7.366532
500 | 7.504456
501 | 7.366532
502 | 7.262013
503 | 7.326058
504 | 7.486782
505 | 7.379864
506 | 7.258848
507 | 7.238824
508 | 7.297569
509 | 7.115771
510 | 7.115205
511 | 7.149967
512 | 7.093126
513 | 7.143876
514 | 7.241845
515 | 7.053548
516 | 7.232102
517 | 7.134304
518 | 7.05061
519 | 7.187755
520 | 7.210419
521 | 7.185087
522 | 7.09691
523 | 7.094204
524 | 7.241845
525 | 7.06098
526 | 7.122053
527 | 6.821023
528 | 6.798603
529 | 6.603801
530 | 6.452225
531 | 6.261219
532 | 6.041914
533 | 5.84374
534 | 5.618475
535 | 5.403017
536 | 5.201877
537 | 5.000578
538 | 4.804632
539 | 4.596096
540 | 4.378221
541 | 4.149183
542 | 3.901295
543 | 3.641411
544 | 3.357071
545 | 3.052518
546 | 2.725584
547 | 2.376476
548 | 2.022886
549 | 1.698482
550 | 1.427698
551 | 1.232681
552 | 1.102331
553 | 1.009088
554 | 0.9266685
555 | 0.8419518
556 | 0.7556214
557 | 0.6753089
558 | 0.6059865
559 | 0.5506478
560 | 0.5083401
561 | 0.4738942
562 | 0.4433535
563 | 0.4124531
564 | 0.3807612
565 | 0.3481729
566 | 0.3157223
567 | 0.2847455
568 | 0.2561328
569 | 0.2286367
570 | 0.2020914
571 | 0.1783225
572 | 0.1563032
573 | 0.1382434
574 | 0.1238206
575 | 0.1133449
576 | 0.1043319
577 | 0.09595746
578 | 0.08786269
579 | 0.07925086
580 | 0.07087182
581 | 0.06387118
582 | 0.05780863
583 | 0.05408611
584 | 0.05237702
585 | 0.05240917
586 | 0.05359462
587 | 0.05696661
588 | 0.06185879
589 | 0.06764002
590 | 0.073413
591 | 0.07837345
592 | 0.08103298
593 | 0.080804
594 | 0.07730548
595 | 0.07138799
596 | 0.06397433
597 | 0.05601116
598 | 0.04901059
599 | 0.04382255
600 | 0.04055216
601 | 0.0393512
602 | 0.03945881
603 | 0.04142598
604 | 0.04410805
605 | 0.04767218
606 | 0.05138405
607 | 0.0551772
608 | 0.05833562
609 | 0.06137347
610 | 0.06361547
611 | 0.06507572
612 | 0.06627156
613 | 0.06763023
614 | 0.06914419
615 | 0.07188055
616 | 0.0753733
617 | 0.07931342
618 | 0.08424753
619 | 0.08890074
620 | 0.09388763
621 | 0.09907529
622 | 0.1037588
623 | 0.1082854
624 | 0.112194
625 | 0.1153101
626 | 0.1176934
627 | 0.1188692
628 | 0.1198354
629 | 0.1198383
630 | 0.1201879
631 | 0.1203528
632 | 0.1211493
633 | 0.1223953
634 | 0.1241061
635 | 0.1258361
636 | 0.1275647
637 | 0.1289148
638 | 0.1301936
639 | 0.1315975
640 | 0.1331385
641 | 0.1350201
642 | 0.137674
643 | 0.1404177
644 | 0.1427852
645 | 0.145588
646 | 0.1479554
647 | 0.1500758
648 | 0.1525145
649 | 0.155173
650 | 0.1591347
651 | 0.1641242
652 | 0.1704552
653 | 0.1779581
654 | 0.1862055
655 | 0.1947835
656 | 0.2031408
657 | 0.2107946
658 | 0.2187673
659 | 0.2252233
660 | 0.2319018
661 | 0.2383533
662 | 0.2447577
663 | 0.2514588
664 | 0.2583142
665 | 0.2652715
666 | 0.2721782
667 | 0.2790914
668 | 0.2859313
669 | 0.2921137
670 | 0.2979967
671 | 0.3040197
672 | 0.3094723
673 | 0.3146238
674 | 0.3195789
675 | 0.3234792
676 | 0.3275619
677 | 0.3307698
678 | 0.3334538
679 | 0.3356373
680 | 0.3375609
681 | 0.3392949
682 | 0.3416951
683 | 0.3433929
684 | 0.3460665
685 | 0.3489605
686 | 0.3522333
687 | 0.3561584
688 | 0.3607586
689 | 0.3660417
690 | 0.3719962
691 | 0.3787707
692 | 0.3860225
693 | 0.3939869
694 | 0.402107
695 | 0.4107703
696 | 0.419631
697 | 0.4280431
698 | 0.4358049
699 | 0.4439249
700 | 0.4511024
701 | 0.4577002
702 | 0.4638385
703 | 0.4693465
704 | 0.474573
705 | 0.4796034
706 | 0.4843319
707 | 0.4891835
708 | 0.4939596
709 | 0.49921
710 | 0.5042128
711 | 0.5097679
712 | 0.5151093
713 | 0.5207369
714 | 0.526364
715 | 0.5322864
716 | 0.538371
717 | 0.5440587
718 | 0.5501716
719 | 0.5561325
720 | 0.5619008
721 | 0.5678245
722 | 0.5735741
723 | 0.5799628
724 | 0.5857258
725 | 0.5915942
726 | 0.5980683
727 | 0.6048721
728 | 0.6117482
729 | 0.6195994
730 | 0.6274321
731 | 0.635993
732 | 0.6456099
733 | 0.6558691
734 | 0.6661968
735 | 0.6769142
736 | 0.6874502
737 | 0.699445
738 | 0.7109069
739 | 0.7224587
740 | 0.7331823
741 | 0.7435424
742 | 0.7538618
743 | 0.7635783
744 | 0.7720462
745 | 0.7796969
746 | 0.7877048
747 | 0.7930912
748 | 0.7989709
749 | 0.8037037
750 | 0.8077619
751 | 0.8115497
752 | 0.815252
753 | 0.8189768
754 | 0.8228634
755 | 0.8270122
756 | 0.8322398
757 | 0.83813
758 | 0.8448854
759 | 0.8533158
760 | 0.8629204
761 | 0.8743915
762 | 0.8868123
763 | 0.90059
764 | 0.91635
765 | 0.9327953
766 | 0.9498226
767 | 0.9677926
768 | 0.9864745
769 | 1.004418
770 | 1.02324
771 | 1.040963
772 | 1.058699
773 | 1.075833
774 | 1.091657
775 | 1.107361
776 | 1.121818
777 | 1.135392
778 | 1.148228
779 | 1.160025
780 | 1.17056
781 | 1.181204
782 | 1.189989
783 | 1.199787
784 | 1.208309
785 | 1.217205
786 | 1.226213
787 | 1.234761
788 | 1.244858
789 | 1.254657
790 | 1.26528
791 | 1.277483
792 | 1.290056
793 | 1.302877
794 | 1.317034
795 | 1.331955
796 | 1.34781
797 | 1.363653
798 | 1.380189
799 | 1.397572
800 | 1.452999
801 | 1.471073
802 | 1.489017
803 | 1.505943
804 | 1.523137
805 | 1.539957
806 | 1.555953
807 | 1.571688
808 | 1.587399
809 | 1.602408
810 | 1.617376
811 | 1.632064
812 | 1.647286
813 | 1.662523
814 | 1.679568
815 | 1.698689
816 | 1.720718
817 | 1.746305
818 | 1.776477
819 | 1.811086
820 | 1.850242
821 | 1.891135
822 | 1.931724
823 | 1.975052
824 | 2.025576
825 | 2.080985
826 | 2.142203
827 | 2.205876
828 | 2.273692
829 | 2.345293
830 | 2.419214
831 | 2.49416
832 | 2.570833
833 | 2.648208
834 | 2.723805
835 | 2.797067
836 | 2.868257
837 | 2.933959
838 | 2.995301
839 | 3.052493
840 | 3.101421
841 | 3.143386
842 | 3.177471
843 | 3.201925
844 | 3.216827
845 | 3.219479
846 | 3.212057
847 | 3.197128
848 | 3.177688
849 | 3.1564
850 | 3.136751
851 | 3.119535
852 | 3.108275
853 | 3.103727
854 | 3.109687
855 | 3.129358
856 | 3.162455
857 | 3.210146
858 | 3.274218
859 | 3.35319
860 | 3.449221
861 | 3.5652
862 | 3.695449
863 | 3.838264
864 | 3.986237
865 | 4.122996
866 | 4.247554
867 | 4.363333
868 | 4.461233
869 | 4.550048
870 | 4.632851
871 | 4.704197
872 | 4.769204
873 | 4.828264
874 | 4.882509
875 | 4.928004
876 | 4.971083
877 | 5.005337
878 | 5.037381
879 | 5.068183
880 | 5.091862
881 | 5.109441
882 | 5.131667
883 | 5.144072
884 | 5.152992
885 | 5.162961
886 | 5.162504
887 | 5.16395
888 | 5.166751
889 | 5.162967
890 | 5.155239
891 | 5.143814
892 | 5.134407
893 | 5.125872
894 | 5.11352
895 | 5.09926
896 | 5.087404
897 | 5.068795
898 | 5.056336
899 | 5.040592
900 | 5.023522
901 | 5.009985
902 | 4.998127
903 | 4.986146
904 | 4.968735
905 | 4.955318
906 | 4.944342
907 | 4.930768
908 | 4.920424
909 | 4.903622
910 | 4.89258
911 | 4.88207
912 | 4.866312
913 | 4.855038
914 | 4.840474
915 | 4.829748
916 | 4.815782
917 | 4.806003
918 | 4.792319
919 | 4.782328
920 | 4.77167
921 | 4.76274
922 | 4.756932
923 | 4.753235
924 | 4.74974
925 | 4.750195
926 | 4.752723
927 | 4.757707
928 | 4.764464
929 | 4.772893
930 | 4.783411
931 | 4.794601
932 | 4.808059
933 | 4.822848
934 | 4.837247
935 | 4.853987
936 | 4.869499
937 | 4.885736
938 | 4.901828
939 | 4.916963
940 | 4.92849
941 | 4.936954
942 | 4.944852
943 | 4.953095
944 | 4.951273
945 | 4.952704
946 | 4.948422
947 | 4.942542
948 | 4.938195
949 | 4.939178
950 | 4.944182
951 | 4.961628
952 | 4.99019
953 | 5.032539
954 | 5.100586
955 | 5.176952
956 | 5.271884
957 | 5.375213
958 | 5.480503
959 | 5.592392
960 | 5.714575
961 | 5.830813
962 | 5.928622
963 | 6.040959
964 | 6.134896
965 | 6.239578
966 | 6.334419
967 | 6.467246
968 | 6.458421
969 | 6.578396
970 | 6.653647
971 | 6.677781
972 | 6.739929
973 | 6.906578
974 | 6.924453
975 | 6.850781
976 | 6.896196
977 | 7.14691
978 | 6.886057
979 | 6.896196
980 | 6.974694
981 | 7.133713
982 | 7.354578
983 | 8.761954
984 | 7.008331
985 | 7.41005
986 | 7.462181
987 | 7.057992
988 | 7.221849
989 | 7.202732
990 | 7.263205
991 | 7.333482
992 | 7.935542
993 | 7.826814
994 | 8.531653
995 | 7.701802
996 | 7.434152
997 | 7.474955
998 | 7.40616
999 | 7.40616
1000 | 7.346787
1001 | 8.315155
1002 | 7.823909
1003 | 8.374688
1004 | 7.079877
1005 | 7.581699
1006 | 7.272459
1007 | 7.093665
1008 | 7.293282
1009 | 7.673664
1010 | 7.718967
1011 | 7.632644
1012 | 7.379864
1013 | 7.774691
1014 | 7.840132
1015 | 7.917215
1016 | 7.425969
1017 | 7.425969
1018 | 7.201349
1019 | 7.616185
1020 | 7.19382
1021 | 7.019997
1022 | 6.896196
1023 | 7.500313
1024 | 7.628932
1025 | 7.512155
1026 | 7.420216
1027 | 7.705534
1028 | 7.455932
1029 | 6.896196
1030 | 7.537602
1031 | 7.450384
1032 | 7.377786
1033 | 7.316053
1034 | 7.293282
1035 | 7.593426
1036 | 7.593426
1037 | 7.593426
1038 | 9.982967
1039 | 7.823909
1040 | 8.079877
1041 | 7.724458
1042 | 7.531653
1043 | 7.386158
1044 | 7.277366
1045 | 7.294992
1046 | 7.099633
1047 | 7.50307
1048 | 7.750924
1049 | 8.388277
1050 | 8.211125
1051 | 7.376751
1052 | 7.578396
1053 | 7.67162
1054 | 7.954677
1055 | 8.336299
1056 | 7.236572
1057 | 7.045275
1058 | 7.110979
1059 | 7.188425
1060 | 7.32744
1061 | 7.533132
1062 | 7.281914
1063 | 7.123782
1064 | 7.542118
1065 | 8.414539
1066 | 7.170053
1067 | 7.226945
1068 | 7.29243
1069 | 7.216096
1070 | 7.151195
1071 | 7.159894
1072 | 7.177832
1073 | 6.886057
1074 | 6.850781
1075 | 7.175224
1076 | 6.962574
1077 | 7.38934
1078 | 6.863279
1079 | 6.920819
1080 | 6.801343
1081 | 6.630784
1082 | 6.667562
1083 | 6.679854
1084 | 6.580044
1085 | 6.524329
1086 | 6.467246
1087 | 6.369572
1088 | 6.244125
1089 | 6.137272
1090 | 6.028724
1091 | 5.889115
1092 | 5.751155
1093 | 5.59374
1094 | 5.426488
1095 | 5.222862
1096 | 4.992301
1097 | 4.739708
1098 | 4.519479
1099 | 4.385879
1100 | 4.379053
1101 | 4.491971
1102 | 4.66679
1103 | 4.849084
1104 | 4.997923
1105 | 5.122202
1106 | 5.218531
1107 | 5.297086
1108 | 5.367022
1109 | 5.415814
1110 | 5.470901
1111 | 5.496009
1112 | 5.526707
1113 | 5.562672
1114 | 5.571499
1115 | 5.598274
1116 | 5.610731
1117 | 5.617524
1118 | 5.620184
1119 | 5.623335
1120 | 5.620279
1121 | 5.629431
1122 | 5.624089
1123 | 5.619125
1124 | 5.610403
1125 | 5.597791
1126 | 5.596707
1127 | 5.578522
1128 | 5.577342
1129 | 5.559948
1130 | 5.533862
1131 | 5.515417
1132 | 5.500918
1133 | 5.487764
1134 | 5.46406
1135 | 5.438145
1136 | 5.414836
1137 | 5.388369
1138 | 5.357653
1139 | 5.323502
1140 | 5.296648
1141 | 5.267712
1142 | 5.227401
1143 | 5.190882
1144 | 5.153845
1145 | 5.11072
1146 | 5.063573
1147 | 5.018813
1148 | 4.966228
1149 | 4.915759
1150 | 4.856148
1151 | 4.800687
1152 | 4.73644
1153 | 4.669947
1154 | 4.599272
1155 | 4.522385
1156 | 4.441868
1157 | 4.355238
1158 | 4.264915
1159 | 4.172656
1160 | 4.07385
1161 | 3.980159
1162 | 3.889903
1163 | 3.809521
1164 | 3.749753
1165 | 3.71453
1166 | 3.706335
1167 | 3.72466
1168 | 3.764208
1169 | 3.817604
1170 | 3.877603
1171 | 3.939048
1172 | 3.997734
1173 | 4.053172
1174 | 4.10356
1175 | 4.148731
1176 | 4.189739
1177 | 4.224421
1178 | 4.255742
1179 | 4.284159
1180 | 4.306584
1181 | 4.326036
1182 | 4.342558
1183 | 4.353112
1184 | 4.361948
1185 | 4.36795
1186 | 4.370953
1187 | 4.372054
1188 | 4.368193
1189 | 4.363714
1190 | 4.356291
1191 | 4.347517
1192 | 4.335352
1193 | 4.321747
1194 | 4.305815
1195 | 4.287617
1196 | 4.267767
1197 | 4.245615
1198 | 4.220187
1199 | 4.193403
1200 | 4.164596
1201 | 4.134545
1202 | 4.103145
1203 | 4.068973
1204 | 4.032345
1205 | 3.995116
1206 | 3.956555
1207 | 3.915048
1208 | 3.872878
1209 | 3.828648
1210 | 3.781806
1211 | 3.733737
1212 | 3.68432
1213 | 3.63312
1214 | 3.581105
1215 | 3.525974
1216 | 3.47153
1217 | 3.415103
1218 | 3.358383
1219 | 3.300484
1220 | 3.241045
1221 | 3.182803
1222 | 3.124604
1223 | 3.064627
1224 | 3.008097
1225 | 2.951611
1226 | 2.894642
1227 | 2.841852
1228 | 2.791419
1229 | 2.741603
1230 | 2.695952
1231 | 2.653423
1232 | 2.613593
1233 | 2.576049
1234 | 2.541111
1235 | 2.509516
1236 | 2.479793
1237 | 2.451708
1238 | 2.425185
1239 | 2.400191
1240 | 2.375925
1241 | 2.352071
1242 | 2.327371
1243 | 2.3049
1244 | 2.281188
1245 | 2.256455
1246 | 2.232824
1247 | 2.209109
1248 | 2.183854
1249 | 2.158714
1250 | 2.133405